## Sheet1
SiO2 | Al2O3 | CaO | Fe2O3 | SO3 | MgO | K20 | TiO2 | Na2O | P2O5 | 1563.2 | 17.6771 | 玻璃渣
49.22 | 21.9 | 10.16 | 5.01 | 6.91 | 1.31 | 1.51 | 0.97 | 2.78 | 0.03 | 1563.1 | 17.6895
[10 empty] | 1562.9 | 17.6181
[10 empty] | 1562.6 | 17.6336
[10 empty] | 1562.7 | 17.6491
[10 empty] | 1562.8 | 17.6584
[10 empty] | 1562.6 | 17.5777
[10 empty] | 1562.2 | 17.5218
[10 empty] | 1562.3 | 17.528
[10 empty] | 1562.3 | 17.4845
[10 empty] | 1562.3 | 17.5218
[10 empty] | 1562 | 17.5187
[10 empty] | 1561.9 | 17.4969
[10 empty] | 1561.8 | 17.3323
[10 empty] | 1561.7 | 17.3913
[10 empty] | 1561.7 | 17.3292
[10 empty] | 1561.7 | 17.3851
[10 empty] | 1561.4 | 17.3199
[10 empty] | 1561.4 | 17.3603
[10 empty] | 1561.4 | 17.3354
[10 empty] | 1560.9 | 17.3044
[10 empty] | 1561.1 | 17.3106
[10 empty] | 1561 | 17.3416
[10 empty] | 1561 | 17.3603
[10 empty] | 1560.9 | 17.2733
[10 empty] | 1560.7 | 17.2826
[10 empty] | 1560.7 | 17.2143
[10 empty] | 1560.5 | 17.2733
[10 empty] | 1560.4 | 17.1925
[10 empty] | 1560.3 | 17.264
[10 empty] | 1560.2 | 17.2081
[10 empty] | 1560.1 | 17.3261
[10 empty] | 1559.9 | 17.2857
[10 empty] | 1559.9 | 17.2609
[10 empty] | 1560.1 | 17.2919
[10 empty] | 1559.7 | 17.2391
[10 empty] | 1559.6 | 17.2919
[10 empty] | 1559.6 | 17.3199
[10 empty] | 1559.6 | 17.3758
[10 empty] | 1559.3 | 17.2391
[10 empty] | 1559.2 | 17.2826
[10 empty] | 1559.2 | 17.2391
[10 empty] | 1559 | 17.295
[10 empty] | 1559 | 17.2515
[10 empty] | 1558.9 | 17.2919
[10 empty] | 1558.7 | 17.3323
[10 empty] | 1558.7 | 17.3603
[10 empty] | 1558.5 | 17.2888
[10 empty] | 1558.7 | 17.3261
[10 empty] | 1558.3 | 17.41
[10 empty] | 1558.2 | 17.2795
[10 empty] | 1558.2 | 17.295
[10 empty] | 1558.2 | 17.2702
[10 empty] | 1557.9 | 17.3696
[10 empty] | 1557.8 | 17.354
[10 empty] | 1557.7 | 17.469
[10 empty] | 1557.6 | 17.4907
[10 empty] | 1557.3 | 17.41
[10 empty] | 1557.4 | 17.3696
[10 empty] | 1557.2 | 17.3447
[10 empty] | 1557.2 | 17.3944
[10 empty] | 1557 | 17.3975
[10 empty] | 1557 | 17.4348
[10 empty] | 1557 | 17.4006
[10 empty] | 1557 | 17.469
[10 empty] | 1556.7 | 17.4845
[10 empty] | 1556.5 | 17.4814
[10 empty] | 1556.5 | 17.5062
[10 empty] | 1556.6 | 17.5466
[10 empty] | 1556.3 | 17.4224
[10 empty] | 1556.2 | 17.5311
[10 empty] | 1556.1 | 17.5031
[10 empty] | 1556.1 | 17.5156
[10 empty] | 1555.8 | 17.5684
[10 empty] | 1555.8 | 17.7237
[10 empty] | 1555.7 | 17.6491
[10 empty] | 1555.5 | 17.6491
[10 empty] | 1555.6 | 17.6181
[10 empty] | 1555.5 | 17.5932
[10 empty] | 1555.3 | 17.6802
[10 empty] | 1555.1 | 17.5653
[10 empty] | 1555 | 17.6398
[10 empty] | 1554.9 | 17.6274
[10 empty] | 1554.8 | 17.6336
[10 empty] | 1554.7 | 17.6181
[10 empty] | 1554.6 | 17.6553
[10 empty] | 1554.5 | 17.6398
[10 empty] | 1554.5 | 17.6615
[10 empty] | 1554.3 | 17.6522
[10 empty] | 1554.2 | 17.705
[10 empty] | 1554.1 | 17.7392
[10 empty] | 1554 | 17.6646
[10 empty] | 1553.9 | 17.7019
[10 empty] | 1553.8 | 17.6771
[10 empty] | 1553.8 | 17.7734
[10 empty] | 1553.7 | 17.7578
[10 empty] | 1553.5 | 17.8386
[10 empty] | 1553.6 | 17.8386
[10 empty] | 1553.3 | 17.8883
[10 empty] | 1553.2 | 17.91
[10 empty] | 1552.9 | 17.9255
[10 empty] | 1553 | 17.8976
[10 empty] | 1553 | 17.9193
[10 empty] | 1552.7 | 17.9752
[10 empty] | 1552.8 | 17.9442
[10 empty] | 1552.5 | 18.0032
[10 empty] | 1552.4 | 18.0187
[10 empty] | 1552.4 | 18.056
[10 empty] | 1552.3 | 18.0187
[10 empty] | 1552.2 | 18.0063
[10 empty] | 1552.2 | 18.0187
[10 empty] | 1552.1 | 18.0436
[10 empty] | 1551.7 | 18.028
[10 empty] | 1551.8 | 18.1057
[10 empty] | 1551.8 | 18.1243
[10 empty] | 1551.5 | 18.2113
[10 empty] | 1551.4 | 18.1026
[10 empty] | 1551.5 | 18.0839
[10 empty] | 1551.3 | 18.1336
[10 empty] | 1551 | 18.1399
[10 empty] | 1550.9 | 18.2237
[10 empty] | 1550.9 | 18.1243
[10 empty] | 1551 | 18.174
[10 empty] | 1550.6 | 18.1927
[10 empty] | 1550.6 | 18.1989
[10 empty] | 1550.6 | 18.2392
[10 empty] | 1550.4 | 18.2672
[10 empty] | 1550.3 | 18.2051
[10 empty] | 1550.3 | 18.3635
[10 empty] | 1550.1 | 18.3666
[10 empty] | 1550 | 18.3386
[10 empty] | 1549.9 | 18.3231
[10 empty] | 1549.6 | 18.3231
[10 empty] | 1549.9 | 18.3324
[10 empty] | 1549.8 | 18.3293
[10 empty] | 1549.6 | 18.4101
[10 empty] | 1549.4 | 18.4753
[10 empty] | 1549.3 | 18.5405
[10 empty] | 1549.1 | 18.4908
[10 empty] | 1549 | 18.4846
[10 empty] | 1548.9 | 18.407
[10 empty] | 1549.1 | 18.497
[10 empty] | 1548.8 | 18.4567
[10 empty] | 1548.8 | 18.5312
[10 empty] | 1548.7 | 18.525
[10 empty] | 1548.4 | 18.5095
[10 empty] | 1548.6 | 18.5933
[10 empty] | 1548.4 | 18.5529
[10 empty] | 1548.2 | 18.5343
[10 empty] | 1548.1 | 18.5405
[10 empty] | 1548 | 18.6306
[10 empty] | 1547.7 | 18.5467
[10 empty] | 1547.8 | 18.612
[10 empty] | 1547.7 | 18.5809
[10 empty] | 1547.5 | 18.6554
[10 empty] | 1547.5 | 18.6182
[10 empty] | 1547.3 | 18.6896
[10 empty] | 1547.2 | 18.612
[10 empty] | 1547.1 | 18.7207
[10 empty] | 1546.9 | 18.7114
[10 empty] | 1547 | 18.7517
[10 empty] | 1546.9 | 18.7207
[10 empty] | 1546.6 | 18.7269
[10 empty] | 1546.7 | 18.7455
[10 empty] | 1546.5 | 18.7455
[10 empty] | 1546.5 | 18.8045
[10 empty] | 1546.3 | 18.7797
[10 empty] | 1546.3 | 18.876
[10 empty] | 1546 | 18.8449
[10 empty] | 1545.9 | 18.8946
[10 empty] | 1545.7 | 18.8542
[10 empty] | 1545.7 | 19.0033
[10 empty] | 1545.6 | 18.9008
[10 empty] | 1545.4 | 18.8791
[10 empty] | 1545.4 | 18.907
[10 empty] | 1545.3 | 18.994
[10 empty] | 1545.2 | 18.9536
[10 empty] | 1545.3 | 19.0064
[10 empty] | 1545 | 19.0219
[10 empty] | 1544.8 | 19.0406
[10 empty] | 1544.7 | 19.1058
[10 empty] | 1544.7 | 19.0126
[10 empty] | 1544.5 | 19.1555
[10 empty] | 1544.6 | 19.0592
[10 empty] | 1544.5 | 19.2145
[10 empty] | 1544.3 | 19.1369
[10 empty] | 1544.2 | 19.2269
[10 empty] | 1544 | 19.171
[10 empty] | 1544 | 19.2114
[10 empty] | 1543.9 | 19.2518
[10 empty] | 1543.8 | 19.3108
[10 empty] | 1543.6 | 19.2145
[10 empty] | 1543.6 | 19.2611
[10 empty] | 1543.6 | 19.3108
[10 empty] | 1543.4 | 19.2984
[10 empty] | 1543.3 | 19.3325
[10 empty] | 1543.2 | 19.3077
[10 empty] | 1543.1 | 19.4009
[10 empty] | 1543 | 19.317
[10 empty] | 1543 | 19.4692
[10 empty] | 1542.8 | 19.3263
[10 empty] | 1542.5 | 19.4723
[10 empty] | 1542.5 | 19.4226
[10 empty] | 1542.4 | 19.4785
[10 empty] | 1542.2 | 19.4847
[10 empty] | 1542.4 | 19.4878
[10 empty] | 1542 | 19.5531
[10 empty] | 1542.2 | 19.4909
[10 empty] | 1541.8 | 19.5934
[10 empty] | 1541.7 | 19.4909
[10 empty] | 1541.5 | 19.7146
[10 empty] | 1541.5 | 19.6307
[10 empty] | 1541.5 | 19.7487
[10 empty] | 1541.2 | 19.6587
[10 empty] | 1541.4 | 19.7332
[10 empty] | 1541.3 | 19.6276
[10 empty] | 1541.3 | 19.7612
[10 empty] | 1541 | 19.755
[10 empty] | 1540.8 | 19.7674
[10 empty] | 1540.6 | 19.7674
[10 empty] | 1540.6 | 19.7798
[10 empty] | 1540.6 | 19.8326
[10 empty] | 1540.4 | 19.786
[10 empty] | 1540.3 | 19.8512
[10 empty] | 1540.2 | 19.6742
[10 empty] | 1540.3 | 19.8171
[10 empty] | 1540.1 | 19.7022
[10 empty] | 1539.9 | 19.8233
[10 empty] | 1539.8 | 19.7891
[10 empty] | 1539.7 | 19.9103
[10 empty] | 1539.6 | 20.0034
[10 empty] | 1539.4 | 19.9848
[10 empty] | 1539.2 | 19.9631
[10 empty] | 1539.2 | 19.9724
[10 empty] | 1539.1 | 20.0034
[10 empty] | 1539.2 | 20.0159
[10 empty] | 1538.9 | 20.1215
[10 empty] | 1539 | 19.991
[10 empty] | 1538.8 | 20.1184
[10 empty] | 1538.8 | 19.9693
[10 empty] | 1538.7 | 20.1215
[10 empty] | 1538.4 | 20.0966
[10 empty] | 1538.3 | 20.314
[10 empty] | 1538.2 | 20.1649
[10 empty] | 1538 | 20.2146
[10 empty] | 1537.9 | 20.1649
[10 empty] | 1537.8 | 20.2302
[10 empty] | 1537.7 | 20.3296
[10 empty] | 1537.7 | 20.2705
[10 empty] | 1537.6 | 20.3233
[10 empty] | 1537.4 | 20.3047
[10 empty] | 1537.2 | 20.5159
[10 empty] | 1537.2 | 20.3016
[10 empty] | 1537.2 | 20.4755
[10 empty] | 1537 | 20.3513
[10 empty] | 1536.9 | 20.4476
[10 empty] | 1536.7 | 20.5252
[10 empty] | 1536.5 | 20.5314
[10 empty] | 1536.6 | 20.5656
[10 empty] | 1536.2 | 20.5656
[10 empty] | 1536.1 | 20.5252
[10 empty] | 1536.1 | 20.6339
[10 empty] | 1535.9 | 20.5252
[10 empty] | 1535.9 | 20.6805
[10 empty] | 1535.9 | 20.5221
[10 empty] | 1535.9 | 20.6805
[10 empty] | 1535.5 | 20.5532
[10 empty] | 1535.4 | 20.7364
[10 empty] | 1535.3 | 20.6433
[10 empty] | 1535.3 | 20.7955
[10 empty] | 1535.2 | 20.7737
[10 empty] | 1535 | 20.8389
[10 empty] | 1535 | 20.8265
[10 empty] | 1534.8 | 20.9197
[10 empty] | 1534.5 | 20.929
[10 empty] | 1534.6 | 20.8296
[10 empty] | 1534.5 | 21.0253
[10 empty] | 1534.4 | 20.8855
[10 empty] | 1534.2 | 21.0812
[10 empty] | 1534.2 | 20.9011
[10 empty] | 1534 | 21.0905
[10 empty] | 1534 | 20.9849
[10 empty] | 1533.8 | 21.193
[10 empty] | 1533.8 | 21.0222
[10 empty] | 1533.7 | 21.1713
[10 empty] | 1533.6 | 21.1713
[10 empty] | 1533.4 | 21.1682
[10 empty] | 1533.3 | 21.2179
[10 empty] | 1533.3 | 21.0998
[10 empty] | 1533.2 | 21.3173
[10 empty] | 1532.9 | 21.2303
[10 empty] | 1533 | 21.3794
[10 empty] | 1532.9 | 21.1557
[10 empty] | 1532.8 | 21.4135
[10 empty] | 1532.6 | 21.2427
[10 empty] | 1532.5 | 21.398
[10 empty] | 1532.6 | 21.3079
[10 empty] | 1532.3 | 21.5191
[10 empty] | 1532.2 | 21.516
[10 empty] | 1532.2 | 21.4291
[10 empty] | 1531.9 | 21.3825
[10 empty] | 1531.8 | 21.3452
[10 empty] | 1531.7 | 21.4757
[10 empty] | 1531.7 | 21.3545
[10 empty] | 1531.7 | 21.5906
[10 empty] | 1531.4 | 21.4788
[10 empty] | 1531.3 | 21.6247
[10 empty] | 1531.3 | 21.4384
[10 empty] | 1531.1 | 21.6651
[10 empty] | 1531 | 21.5502
[10 empty] | 1530.8 | 21.6838
[10 empty] | 1530.6 | 21.6123
[10 empty] | 1530.4 | 21.575
[10 empty] | 1530.5 | 21.6216
[10 empty] | 1530.4 | 21.6682
[10 empty] | 1530.2 | 21.7552
[10 empty] | 1530.3 | 21.6993
[10 empty] | 1530 | 21.8794
[10 empty] | 1530.2 | 21.6775
[10 empty] | 1530.1 | 21.8763
[10 empty] | 1529.9 | 21.7676
[10 empty] | 1529.7 | 22.0503
[10 empty] | 1529.7 | 21.8453
[10 empty] | 1529.6 | 22.0534
[10 empty] | 1529.4 | 21.9416
[10 empty] | 1529.3 | 22.0689
[10 empty] | 1529.1 | 22.0099
[10 empty] | 1529 | 21.9633
[10 empty] | 1528.9 | 22.0037
[10 empty] | 1528.7 | 21.9912
[10 empty] | 1528.6 | 22.0534
[10 empty] | 1528.6 | 21.9447
[10 empty] | 1528.5 | 22.19
[10 empty] | 1528.4 | 22.1
[10 empty] | 1528.3 | 22.2987
[10 empty] | 1528.3 | 22.2118
[10 empty] | 1528.2 | 22.2987
[10 empty] | 1528.1 | 22.249
[10 empty] | 1527.9 | 22.277
[10 empty] | 1527.8 | 22.3578
[10 empty] | 1527.8 | 22.3546
[10 empty] | 1527.6 | 22.4385
[10 empty] | 1527.5 | 22.3515
[10 empty] | 1527.4 | 22.4571
[10 empty] | 1527.2 | 22.3174
[10 empty] | 1527.2 | 22.4571
[10 empty] | 1527.1 | 22.364
[10 empty] | 1527 | 22.5441
[10 empty] | 1527 | 22.3919
[10 empty] | 1526.6 | 22.5783
[10 empty] | 1526.7 | 22.6715
[10 empty] | 1526.5 | 22.8361
[10 empty] | 1526.3 | 22.5938
[10 empty] | 1526.5 | 22.5907
[10 empty] | 1526.3 | 22.6777
[10 empty] | 1526.1 | 22.7056
[10 empty] | 1526 | 22.923
[10 empty] | 1526.1 | 22.864
[10 empty] | 1525.8 | 22.9634
[10 empty] | 1525.6 | 22.8764
[10 empty] | 1525.7 | 22.9417
[10 empty] | 1525.5 | 22.9634
[10 empty] | 1525.4 | 23.2554
[10 empty] | 1525.3 | 23.1063
[10 empty] | 1525.3 | 22.9634
[10 empty] | 1525.1 | 22.9541
[10 empty] | 1525 | 22.892
[10 empty] | 1524.7 | 23.0566
[10 empty] | 1524.6 | 23.038
[10 empty] | 1524.5 | 23.1249
[10 empty] | 1524.4 | 23.0659
[10 empty] | 1524.3 | 23.2585
[10 empty] | 1524.3 | 23.4231
[10 empty] | 1524.1 | 23.4293
[10 empty] | 1524.1 | 23.1436
[10 empty] | 1524.1 | 23.1187
[10 empty] | 1523.9 | 23.1032
[10 empty] | 1523.8 | 23.187
[10 empty] | 1523.7 | 23.2088
[10 empty] | 1523.5 | 23.2367
[10 empty] | 1523.6 | 23.3423
[10 empty] | 1523.3 | 23.2709
[10 empty] | 1523.3 | 23.4138
[10 empty] | 1523 | 23.6467
[10 empty] | 1523 | 23.4448
[10 empty] | 1522.8 | 23.3982
[10 empty] | 1522.7 | 23.4169
[10 empty] | 1522.8 | 23.392
[10 empty] | 1522.5 | 23.4852
[10 empty] | 1522.2 | 23.3734
[10 empty] | 1522.5 | 23.3889
[10 empty] | 1522.2 | 23.6374
[10 empty] | 1522.2 | 23.5753
[10 empty] | 1521.8 | 23.5815
[10 empty] | 1521.8 | 23.5691
[10 empty] | 1521.9 | 23.538
[10 empty] | 1521.5 | 23.566
[10 empty] | 1521.6 | 23.7275
[10 empty] | 1521.4 | 23.6902
[10 empty] | 1521.4 | 23.6529
[10 empty] | 1521.3 | 23.6747
[10 empty] | 1521.1 | 23.6995
[10 empty] | 1521 | 23.7244
[10 empty] | 1520.8 | 23.7244
[10 empty] | 1520.9 | 23.8579
[10 empty] | 1520.8 | 23.8113
[10 empty] | 1520.7 | 23.8424
[10 empty] | 1520.5 | 23.7834
[10 empty] | 1520.3 | 23.8486
[10 empty] | 1520.3 | 23.8082
[10 empty] | 1520.1 | 23.8517
[10 empty] | 1520.1 | 23.9418
[10 empty] | 1519.9 | 24.0257
[10 empty] | 1519.7 | 23.9977
[10 empty] | 1519.6 | 23.9853
[10 empty] | 1519.8 | 24.0257
[10 empty] | 1519.5 | 24.0443
[10 empty] | 1519.4 | 24.0567
[10 empty] | 1519.4 | 24.1002
[10 empty] | 1519.2 | 24.24
[10 empty] | 1519.2 | 24.2244
[10 empty] | 1519.1 | 24.2803
[10 empty] | 1518.8 | 24.2524
[10 empty] | 1518.9 | 24.3238
[10 empty] | 1518.7 | 24.3021
[10 empty] | 1518.5 | 24.3518
[10 empty] | 1518.5 | 24.3487
[10 empty] | 1518.2 | 24.3797
[10 empty] | 1518.3 | 24.4978
[10 empty] | 1518 | 24.535
[10 empty] | 1518.3 | 24.5568
[10 empty] | 1517.9 | 24.4667
[10 empty] | 1517.8 | 24.5568
[10 empty] | 1517.8 | 24.5443
[10 empty] | 1517.6 | 24.6313
[10 empty] | 1517.7 | 24.6655
[10 empty] | 1517.4 | 24.6531
[10 empty] | 1517.2 | 24.7587
[10 empty] | 1517.1 | 24.74
[10 empty] | 1517 | 24.7959
[10 empty] | 1517 | 24.8115
[10 empty] | 1516.7 | 24.8518
[10 empty] | 1516.5 | 24.8115
[10 empty] | 1516.8 | 24.9512
[10 empty] | 1516.4 | 24.886
[10 empty] | 1516.2 | 24.9326
[10 empty] | 1516.3 | 24.9481
[10 empty] | 1516.2 | 25.0755
[10 empty] | 1516 | 25.3302
[10 empty] | 1516 | 25.1283
[10 empty] | 1515.8 | 25.2525
[10 empty] | 1515.9 | 25.2401
[10 empty] | 1515.6 | 25.2183
[10 empty] | 1515.5 | 25.2183
[10 empty] | 1515.4 | 25.3208
[10 empty] | 1515.4 | 25.2929
[10 empty] | 1515.3 | 25.4078
[10 empty] | 1515.1 | 25.3861
[10 empty] | 1515 | 25.3954
[10 empty] | 1514.8 | 25.3985
[10 empty] | 1514.8 | 25.4202
[10 empty] | 1514.7 | 25.4264
[10 empty] | 1514.5 | 25.4637
[10 empty] | 1514.5 | 25.6625
[10 empty] | 1514.4 | 25.5383
[10 empty] | 1514.2 | 25.5196
[10 empty] | 1514.1 | 25.5289
[10 empty] | 1514 | 25.5693
[10 empty] | 1513.7 | 25.5879
[10 empty] | 1513.7 | 25.6252
[10 empty] | 1513.6 | 25.7122
[10 empty] | 1513.6 | 25.7339
[10 empty] | 1513.5 | 25.7432
[10 empty] | 1513.4 | 25.8023
[10 empty] | 1513.3 | 25.7836
[10 empty] | 1513.2 | 25.7712
[10 empty] | 1513.1 | 26.0041
[10 empty] | 1512.9 | 25.9607
[10 empty] | 1512.9 | 25.9017
[10 empty] | 1512.6 | 25.9048
[10 empty] | 1512.8 | 26.0041
[10 empty] | 1512.4 | 26.057
[10 empty] | 1512.4 | 26.1967
[10 empty] | 1512.3 | 26.2371
[10 empty] | 1512.2 | 26.2309
[10 empty] | 1512.1 | 26.1967
[10 empty] | 1511.8 | 26.2557
[10 empty] | 1511.9 | 26.2464
[10 empty] | 1511.8 | 26.3955
[10 empty] | 1511.6 | 26.4887
[10 empty] | 1511.6 | 26.4545
[10 empty] | 1511.3 | 26.3831
[10 empty] | 1511.5 | 26.3551
[10 empty] | 1511.3 | 26.3707
[10 empty] | 1511 | 26.411
[10 empty] | 1510.8 | 26.4203
[10 empty] | 1511 | 26.4949
[10 empty] | 1510.9 | 26.6129
[10 empty] | 1510.7 | 26.5042
[10 empty] | 1510.4 | 26.526
[10 empty] | 1510.3 | 26.6036
[10 empty] | 1510.1 | 26.5943
[10 empty] | 1510.2 | 26.5912
[10 empty] | 1510.2 | 26.6875
[10 empty] | 1509.9 | 26.8645
[10 empty] | 1509.8 | 26.849
[10 empty] | 1509.8 | 26.9049
[10 empty] | 1509.7 | 26.9421
[10 empty] | 1509.7 | 26.9421
[10 empty] | 1509.4 | 26.9515
[10 empty] | 1509.4 | 26.967
[10 empty] | 1509.2 | 27.0571
[10 empty] | 1509.1 | 27.0291
[10 empty] | 1509 | 27.2341
[10 empty] | 1509 | 27.1782
[10 empty] | 1508.8 | 27.3211
[10 empty] | 1508.7 | 27.2993
[10 empty] | 1508.5 | 27.3894
[10 empty] | 1508.3 | 27.4546
[10 empty] | 1508.5 | 27.3987
[10 empty] | 1508.2 | 27.4453
[10 empty] | 1508.2 | 27.3397
[10 empty] | 1508 | 27.554
[10 empty] | 1507.9 | 27.3304
[10 empty] | 1507.8 | 27.5633
[10 empty] | 1507.7 | 27.4857
[10 empty] | 1507.4 | 27.7311
[10 empty] | 1507.3 | 27.6441
[10 empty] | 1507.4 | 27.7652
[10 empty] | 1507.5 | 27.6658
[10 empty] | 1507.1 | 27.6752
[10 empty] | 1506.9 | 27.7714
[10 empty] | 1506.9 | 27.8242
[10 empty] | 1506.7 | 27.9081
[10 empty] | 1506.7 | 27.8957
[10 empty] | 1506.5 | 28.082
[10 empty] | 1506.5 | 27.8584
[10 empty] | 1506.5 | 28.0696
[10 empty] | 1506.1 | 27.8336
[10 empty] | 1506.2 | 28.0541
[10 empty] | 1505.9 | 28.0199
[10 empty] | 1506 | 28.2063
[10 empty] | 1505.8 | 28.0634
[10 empty] | 1505.9 | 28.0386
[10 empty] | 1505.5 | 28.1162
[10 empty] | 1505.5 | 28.1659
[10 empty] | 1505.3 | 28.2622
[10 empty] | 1505.2 | 28.2591
[10 empty] | 1505.1 | 28.4858
[10 empty] | 1505 | 28.2342
[10 empty] | 1504.9 | 28.5572
[10 empty] | 1504.9 | 28.4268
[10 empty] | 1504.7 | 28.7281
[10 empty] | 1504.5 | 28.6597
[10 empty] | 1504.3 | 28.7654
[10 empty] | 1504.5 | 28.5231
[10 empty] | 1504.4 | 28.666
[10 empty] | 1504.2 | 28.5914
[10 empty] | 1504 | 28.6473
[10 empty] | 1503.9 | 28.8306
[10 empty] | 1503.7 | 28.8492
[10 empty] | 1503.6 | 28.9113
[10 empty] | 1503.5 | 28.7405
[10 empty] | 1503.5 | 29.0169
[10 empty] | 1503.4 | 28.8275
[10 empty] | 1503.4 | 29.0915
[10 empty] | 1503.1 | 28.9051
[10 empty] | 1503.1 | 29.2685
[10 empty] | 1503 | 29.0325
[10 empty] | 1502.9 | 29.2219
[10 empty] | 1502.7 | 29.2064
[10 empty] | 1502.6 | 29.3182
[10 empty] | 1502.6 | 29.4269
[10 empty] | 1502.3 | 29.4207
[10 empty] | 1502.2 | 29.4611
[10 empty] | 1502.3 | 29.43
[10 empty] | 1502.2 | 29.6785
[10 empty] | 1502 | 29.548
[10 empty] | 1501.8 | 29.6754
[10 empty] | 1501.8 | 29.4518
[10 empty] | 1501.8 | 29.6474
[10 empty] | 1501.6 | 29.4518
[10 empty] | 1501.7 | 29.8307
[10 empty] | 1501.2 | 29.7002
[10 empty] | 1501.3 | 29.84
[10 empty] | 1501.1 | 29.899
[10 empty] | 1500.8 | 29.9425
[10 empty] | 1501 | 29.8928
[10 empty] | 1500.7 | 29.868
[10 empty] | 1500.6 | 30.0512
[10 empty] | 1500.7 | 29.7934
[10 empty] | 1500.5 | 30.1133
[10 empty] | 1500.4 | 29.9114
[10 empty] | 1500.4 | 30.1755
[10 empty] | 1500.2 | 30.0139
[10 empty] | 1500 | 30.3556
[10 empty] | 1499.8 | 30.2314
[10 empty] | 1499.9 | 30.4177
[10 empty] | 1499.9 | 30.3059
[10 empty] | 1499.7 | 30.2189
[10 empty] | 1499.4 | 30.4426
[10 empty] | 1499.3 | 30.368
[10 empty] | 1499.2 | 30.4581
[10 empty] | 1499.1 | 30.3525
[10 empty] | 1499.2 | 30.5885
[10 empty] | 1499 | 30.4115
[10 empty] | 1498.9 | 30.8029
[10 empty] | 1498.6 | 30.6196
[10 empty] | 1498.5 | 30.7625
[10 empty] | 1498.5 | 30.6413
[10 empty] | 1498.5 | 30.7097
[10 empty] | 1498.2 | 30.8215
[10 empty] | 1498.1 | 30.9395
[10 empty] | 1497.9 | 31.0793
[10 empty] | 1497.9 | 31.2315
[10 empty] | 1498 | 31.2625
[10 empty] | 1497.9 | 30.8991
[10 empty] | 1497.6 | 31.0575
[10 empty] | 1497.4 | 30.8991
[10 empty] | 1497.3 | 31.2594
[10 empty] | 1497.4 | 31.2191
[10 empty] | 1497.2 | 31.3247
[10 empty] | 1497.1 | 31.0886
[10 empty] | 1497.1 | 31.3712
[10 empty] | 1497.1 | 31.393
[10 empty] | 1496.7 | 31.57
[10 empty] | 1496.8 | 31.6539
[10 empty] | 1496.7 | 31.4303
[10 empty] | 1496.2 | 31.3712
[10 empty] | 1496.1 | 31.4551
[10 empty] | 1496.1 | 31.8309
[10 empty] | 1495.9 | 31.5731
[10 empty] | 1496.1 | 31.862
[10 empty] | 1495.8 | 31.5825
[10 empty] | 1495.7 | 31.7812
[10 empty] | 1495.5 | 31.6197
[10 empty] | 1495.6 | 32.0452
[10 empty] | 1495.5 | 31.834
[10 empty] | 1495.3 | 31.9521
[10 empty] | 1495.1 | 31.8962
[10 empty] | 1495.2 | 31.98
[10 empty] | 1495.1 | 32.0918
[10 empty] | 1494.9 | 32.008
[10 empty] | 1494.7 | 32.3527
[10 empty] | 1494.7 | 32.0546
[10 empty] | 1494.7 | 32.3527
[10 empty] | 1494.4 | 32.2192
[10 empty] | 1494.1 | 32.595
[10 empty] | 1494.2 | 32.2502
[10 empty] | 1494.2 | 32.5142
[10 empty] | 1493.9 | 32.3279
[10 empty] | 1493.9 | 32.4956
[10 empty] | 1493.8 | 32.4366
[10 empty] | 1493.7 | 32.6602
[10 empty] | 1493.6 | 32.6882
[10 empty] | 1493.5 | 32.5298
[10 empty] | 1493.2 | 32.8342
[10 empty] | 1493.2 | 32.7006
[10 empty] | 1493.1 | 32.8932
[10 empty] | 1493.1 | 32.5298
[10 empty] | 1492.8 | 32.8839
[10 empty] | 1492.7 | 32.6789
[10 empty] | 1492.5 | 32.9988
[10 empty] | 1492.4 | 32.8279
[10 empty] | 1492.4 | 33.123
[10 empty] | 1492.4 | 33.1137
[10 empty] | 1492.3 | 33.0609
[10 empty] | 1492.3 | 33.3404
[10 empty] | 1492 | 33.2566
[10 empty] | 1491.9 | 33.2628
[10 empty] | 1491.8 | 33.1976
[10 empty] | 1491.6 | 33.6541
[10 empty] | 1491.5 | 33.3156
[10 empty] | 1491.2 | 33.9026
[10 empty] | 1491.3 | 33.6572
[10 empty] | 1491.3 | 33.7908
[10 empty] | 1491.2 | 33.6169
[10 empty] | 1491.1 | 33.9803
[10 empty] | 1491.1 | 33.915
[10 empty] | 1490.8 | 34.0579
[10 empty] | 1490.7 | 34.0113
[10 empty] | 1490.6 | 33.915
[10 empty] | 1490.3 | 33.8995
[10 empty] | 1490.3 | 33.9492
[10 empty] | 1490.2 | 34.2846
[10 empty] | 1490.3 | 34.0393
[10 empty] | 1490.2 | 34.2846
[10 empty] | 1489.9 | 33.9989
[10 empty] | 1489.9 | 34.4555
[10 empty] | 1489.7 | 34.3126
[10 empty] | 1489.8 | 34.7319
[10 empty] | 1489.6 | 34.5486
[10 empty] | 1489.5 | 34.5704
[10 empty] | 1489.4 | 34.617
[10 empty] | 1489.3 | 34.6294
[10 empty] | 1489.1 | 34.8872
[10 empty] | 1489 | 34.6636
[10 empty] | 1488.9 | 34.8127
[10 empty] | 1488.8 | 34.7599
[10 empty] | 1488.6 | 35.0176
[10 empty] | 1488.6 | 34.9804
[10 empty] | 1488.4 | 34.8872
[10 empty] | 1488.2 | 34.6853
[10 empty] | 1488.1 | 35.1201
[10 empty] | 1488 | 35.1139
[10 empty] | 1487.9 | 35.3562
[10 empty] | 1487.9 | 35.1698
[10 empty] | 1488 | 35.1264
[10 empty] | 1487.7 | 35.1761
[10 empty] | 1487.5 | 34.9959
[10 empty] | 1487.3 | 35.1388
[10 empty] | 1487.3 | 35.1388
[10 empty] | 1487.3 | 35.3779
[10 empty] | 1487 | 35.2382
[10 empty] | 1486.8 | 35.5923
[10 empty] | 1486.9 | 35.4898
[10 empty] | 1486.6 | 35.7258
[10 empty] | 1486.6 | 35.5612
[10 empty] | 1486.5 | 35.6792
[10 empty] | 1486.5 | 35.6326
[10 empty] | 1486.4 | 35.8873
[10 empty] | 1486.2 | 35.8345
[10 empty] | 1486.3 | 35.7444
[10 empty] | 1486 | 35.9215
[10 empty] | 1485.9 | 35.9743
[10 empty] | 1485.7 | 36.3346
[10 empty] | 1485.6 | 36.3501
[10 empty] | 1485.5 | 36.3718
[10 empty] | 1485.4 | 36.1824
[10 empty] | 1485.3 | 36.3781
[10 empty] | 1485.3 | 36.4278
[10 empty] | 1485.1 | 36.4526
[10 empty] | 1485.1 | 36.6172
[10 empty] | 1485 | 36.5489
[10 empty] | 1484.8 | 36.6017
[10 empty] | 1484.7 | 36.67
[10 empty] | 1484.4 | 36.7166
[10 empty] | 1484.4 | 36.6949
[10 empty] | 1484.2 | 36.6203
[10 empty] | 1484.2 | 36.6452
[10 empty] | 1484.1 | 36.8502
[10 empty] | 1483.8 | 36.9154
[10 empty] | 1484.1 | 36.8999
[10 empty] | 1483.8 | 36.844
[10 empty] | 1483.7 | 37.0583
[10 empty] | 1483.5 | 36.9775
[10 empty] | 1483.8 | 37.08
[10 empty] | 1483.3 | 37.2446
[10 empty] | 1483.2 | 37.49
[10 empty] | 1483.2 | 37.4092
[10 empty] | 1483 | 37.4279
[10 empty] | 1483.1 | 37.5148
[10 empty] | 1482.7 | 37.636
[10 empty] | 1482.7 | 37.7198
[10 empty] | 1482.8 | 37.6826
[10 empty] | 1482.7 | 37.9124
[10 empty] | 1482.6 | 37.7323
[10 empty] | 1482.2 | 38.0429
[10 empty] | 1482.3 | 38.0118
[10 empty] | 1482.2 | 38.1826
[10 empty] | 1482.1 | 37.8596
[10 empty] | 1481.9 | 37.9714
[10 empty] | 1481.7 | 38.2261
[10 empty] | 1481.9 | 38.1795
[10 empty] | 1481.7 | 38.4342
[10 empty] | 1481.6 | 38.1982
[10 empty] | 1481.4 | 38.3006
[10 empty] | 1481.3 | 38.223
[10 empty] | 1481.2 | 38.4342
[10 empty] | 1480.9 | 38.6361
[10 empty] | 1480.9 | 38.897
[10 empty] | 1480.8 | 38.7355
[10 empty] | 1480.7 | 38.9249
[10 empty] | 1480.4 | 38.6423
[10 empty] | 1480.5 | 38.7821
[10 empty] | 1480.4 | 38.8007
[10 empty] | 1480.2 | 38.9777
[10 empty] | 1480 | 39.2293
[10 empty] | 1479.9 | 39.0678
[10 empty] | 1479.9 | 39.2946
[10 empty] | 1479.7 | 39.2138
[10 empty] | 1479.7 | 39.4374
[10 empty] | 1479.5 | 39.2852
[10 empty] | 1479.5 | 39.4778
[10 empty] | 1479.4 | 39.4312
[10 empty] | 1479.2 | 39.6331
[10 empty] | 1479.1 | 39.5865
[10 empty] | 1479.1 | 39.7822
[10 empty] | 1479.1 | 39.5803
[10 empty] | 1478.7 | 39.8257
[10 empty] | 1478.7 | 40.012
[10 empty] | 1478.5 | 39.9282
[10 empty] | 1478.4 | 39.8505
[10 empty] | 1478.4 | 39.9375
[10 empty] | 1478.2 | 40.1114
[10 empty] | 1477.9 | 39.8847
[10 empty] | 1478 | 40.1642
[10 empty] | 1478 | 39.9126
[10 empty] | 1477.9 | 40.3226
[10 empty] | 1477.7 | 40.2792
[10 empty] | 1477.5 | 40.3537
[10 empty] | 1477.4 | 40.2854
[10 empty] | 1477.4 | 40.2357
[10 empty] | 1477.3 | 40.4065
[10 empty] | 1477.2 | 40.5338
[10 empty] | 1476.9 | 40.7513
[10 empty] | 1477 | 40.7295
[10 empty] | 1477 | 40.686
[10 empty] | 1476.7 | 41.009
[10 empty] | 1476.7 | 41.2234
[10 empty] | 1476.6 | 41.0277
[10 empty] | 1476.4 | 41.0991
[10 empty] | 1476.5 | 40.9159
[10 empty] | 1476.3 | 41.2513
[10 empty] | 1476.1 | 41.0743
[10 empty] | 1476 | 41.2171
[10 empty] | 1475.8 | 41.2979
[10 empty] | 1475.8 | 41.3103
[10 empty] | 1475.5 | 41.5402
[10 empty] | 1475.5 | 41.329
[10 empty] | 1475.4 | 41.6924
[10 empty] | 1475.4 | 41.5246
[10 empty] | 1475.1 | 41.7172
[10 empty] | 1475.1 | 41.5091
[10 empty] | 1474.9 | 41.5743
[10 empty] | 1474.8 | 41.5371
[10 empty] | 1474.7 | 42.0992
[10 empty] | 1474.7 | 41.8725
[10 empty] | 1474.5 | 42.0247
[10 empty] | 1474.5 | 41.7669
[10 empty] | 1474.3 | 41.8166
[10 empty] | 1473.9 | 41.9253
[10 empty] | 1473.9 | 42.0682
[10 empty] | 1473.8 | 42.18
[10 empty] | 1473.9 | 42.1458
[10 empty] | 1473.6 | 42.0371
[10 empty] | 1473.5 | 42.0247
[10 empty] | 1473.3 | 42.416
[10 empty] | 1473.3 | 42.2607
[10 empty] | 1473.3 | 42.6086
[10 empty] | 1473.1 | 42.2421
[10 empty] | 1473 | 42.267
[10 empty] | 1472.9 | 42.5713
[10 empty] | 1472.9 | 42.677
[10 empty] | 1472.7 | 42.5372
[10 empty] | 1472.7 | 42.6024
[10 empty] | 1472.5 | 42.6273
[10 empty] | 1472.3 | 42.8012
[10 empty] | 1472.3 | 42.8012
[10 empty] | 1472.1 | 42.7639
[10 empty] | 1472.1 | 42.9751
[10 empty] | 1471.9 | 42.9969
[10 empty] | 1472 | 43.1211
[10 empty] | 1471.8 | 43.1025
[10 empty] | 1471.5 | 43.1801
[10 empty] | 1471.5 | 43.2547
[10 empty] | 1471.3 | 43.4597
[10 empty] | 1471.4 | 43.7112
[10 empty] | 1471.2 | 43.6181
[10 empty] | 1471 | 43.6553
[10 empty] | 1470.9 | 43.5125
[10 empty] | 1470.9 | 43.615
[10 empty] | 1470.6 | 43.7423
[10 empty] | 1470.6 | 44.1523
[10 empty] | 1470.5 | 44.1119
[10 empty] | 1470.3 | 44.0871
[10 empty] | 1470.4 | 44.056
[10 empty] | 1470.2 | 44.0746
[10 empty] | 1470.1 | 44.1492
[10 empty] | 1470.1 | 44.3138
[10 empty] | 1470 | 44.2827
[10 empty] | 1469.5 | 44.1368
[10 empty] | 1469.6 | 44.3293
[10 empty] | 1469.4 | 44.4846
[10 empty] | 1469.4 | 44.5654
[10 empty] | 1469.3 | 44.6213
[10 empty] | 1469.2 | 44.497
[10 empty] | 1469 | 44.5654
[10 empty] | 1468.9 | 44.6679
[10 empty] | 1469.1 | 44.5871
[10 empty] | 1468.7 | 44.8138
[10 empty] | 1468.7 | 44.7611
[10 empty] | 1468.6 | 44.9598
[10 empty] | 1468.5 | 44.9288
[10 empty] | 1468.3 | 45.1213
[10 empty] | 1468.1 | 45.2394
[10 empty] | 1468.2 | 45.0251
[10 empty] | 1468.2 | 45.2922
[10 empty] | 1467.9 | 45.4133
[10 empty] | 1467.8 | 45.4847
[10 empty] | 1467.6 | 45.3574
[10 empty] | 1467.4 | 45.404
[10 empty] | 1467.2 | 45.4941
[10 empty] | 1467.3 | 45.5313
[10 empty] | 1467.2 | 45.5313
[10 empty] | 1467.1 | 45.7208
[10 empty] | 1467 | 45.4816
[10 empty] | 1466.6 | 45.5189
[10 empty] | 1466.6 | 45.5966
[10 empty] | 1466.8 | 45.8419
[10 empty] | 1466.5 | 45.9972
[10 empty] | 1466.4 | 45.7394
[10 empty] | 1466.3 | 45.7798
[10 empty] | 1466.1 | 45.8015
[10 empty] | 1465.9 | 46.1215
[10 empty] | 1465.8 | 46.3233
[10 empty] | 1465.8 | 46.3668
[10 empty] | 1465.8 | 46.373
[10 empty] | 1465.5 | 46.488
[10 empty] | 1465.5 | 46.547
[10 empty] | 1465.4 | 46.6277
[10 empty] | 1465.3 | 46.7955
[10 empty] | 1465.2 | 46.8948
[10 empty] | 1464.9 | 47.0377
[10 empty] | 1465 | 46.8203
[10 empty] | 1464.9 | 46.8576
[10 empty] | 1464.9 | 46.7302
[10 empty] | 1464.7 | 47.0284
[10 empty] | 1464.6 | 47.106
[10 empty] | 1464.4 | 47.0315
[10 empty] | 1464.3 | 47.221
[10 empty] | 1464.3 | 47.2458
[10 empty] | 1464.1 | 47.3483
[10 empty] | 1464.2 | 47.4073
[10 empty] | 1463.9 | 47.252
[10 empty] | 1463.8 | 47.28
[10 empty] | 1463.8 | 47.2645
[10 empty] | 1463.4 | 47.3918
[10 empty] | 1463.3 | 47.5285
[10 empty] | 1463.3 | 47.4695
[10 empty] | 1463.1 | 47.5782
[10 empty] | 1463.2 | 47.4757
[10 empty] | 1463.1 | 47.8018
[10 empty] | 1463 | 47.8235
[10 empty] | 1462.9 | 48.0627
[10 empty] | 1462.7 | 47.9726
[10 empty] | 1462.5 | 47.8328
[10 empty] | 1462.5 | 47.7738
[10 empty] | 1462.4 | 47.9509
[10 empty] | 1462.5 | 47.9602
[10 empty] | 1462.2 | 48.0223
[10 empty] | 1461.8 | 48.0627
[10 empty] | 1461.7 | 48.0378
[10 empty] | 1461.8 | 48.131
[10 empty] | 1461.7 | 48.1341
[10 empty] | 1461.6 | 48.3422
[10 empty] | 1461.2 | 48.395
[10 empty] | 1461.3 | 48.364
[10 empty] | 1461.3 | 48.4168
[10 empty] | 1461.2 | 48.7398
[10 empty] | 1461 | 48.7367
[10 empty] | 1460.8 | 48.7553
[10 empty] | 1460.7 | 48.9448
[10 empty] | 1460.6 | 49.2243
[10 empty] | 1460.5 | 49.1001
[10 empty] | 1460.4 | 48.9758
[10 empty] | 1460.4 | 49.1094
[10 empty] | 1460.2 | 49.3144
[10 empty] | 1460.3 | 49.3641
[10 empty] | 1460 | 49.3113
[10 empty] | 1460 | 49.7896
[10 empty] | 1459.7 | 49.5007
[10 empty] | 1459.8 | 49.4883
[10 empty] | 1459.6 | 49.4604
[10 empty] | 1459.4 | 49.5256
[10 empty] | 1459.3 | 49.361
[10 empty] | 1459.1 | 49.684
[10 empty] | 1459.3 | 49.5007
[10 empty] | 1459 | 49.6995
[10 empty] | 1458.8 | 49.8455
[10 empty] | 1458.8 | 49.7088
[10 empty] | 1458.8 | 50.5164
[10 empty] | 1458.7 | 49.9884
[10 empty] | 1458.5 | 50.4201
[10 empty] | 1458.4 | 50.1965
[10 empty] | 1458.3 | 50.4201
[10 empty] | 1458.1 | 50.3425
[10 empty] | 1458.1 | 50.6251
[10 empty] | 1457.9 | 50.6903
[10 empty] | 1457.8 | 50.6779
[10 empty] | 1457.7 | 50.74
[10 empty] | 1457.6 | 50.9388
[10 empty] | 1457.5 | 51.2463
[10 empty] | 1457.5 | 50.9792
[10 empty] | 1457.3 | 51.2246
[10 empty] | 1457.3 | 51.0133
[10 empty] | 1457 | 51.6128
[10 empty] | 1457 | 51.4917
[10 empty] | 1457.1 | 51.6066
[10 empty] | 1456.7 | 51.3799
[10 empty] | 1456.6 | 51.5538
[10 empty] | 1456.5 | 51.6221
[10 empty] | 1456.2 | 51.8985
[10 empty] | 1456.1 | 51.6097
[10 empty] | 1456 | 51.678
[10 empty] | 1456.2 | 51.7743
[10 empty] | 1456.1 | 51.7992
[10 empty] | 1455.8 | 51.9979
[10 empty] | 1455.7 | 51.8302
[10 empty] | 1455.4 | 52.147
[10 empty] | 1455.3 | 51.9172
[10 empty] | 1455.3 | 52.2216
[10 empty] | 1455.2 | 52.1781
[10 empty] | 1455.1 | 52.2961
[10 empty] | 1455.2 | 52.1719
[10 empty] | 1454.9 | 52.5073
[10 empty] | 1454.9 | 52.5632
[10 empty] | 1454.7 | 52.7154
[10 empty] | 1454.6 | 52.6906
[10 empty] | 1454.4 | 52.7931
[10 empty] | 1454.5 | 53.0074
[10 empty] | 1454.1 | 54.2926
[10 empty] | 1454.1 | 53.3891
[10 empty] | 1453.9 | 53.5604
[10 empty] | 1453.7 | 53.7318
[10 empty] | 1453.7 | 53.5293
[10 empty] | 1453.6 | 54.0278
[10 empty] | 1453.7 | 53.981
[10 empty] | 1453.4 | 53.7162
[10 empty] | 1453.3 | 53.4981
[10 empty] | 1453.4 | 53.8253
[10 empty] | 1453.1 | 54.3471
[10 empty] | 1452.9 | 54.5574
[10 empty] | 1452.8 | 54.1057
[10 empty] | 1452.7 | 53.9888
[10 empty] | 1452.5 | 54.2303
[10 empty] | 1452.4 | 54.425
[10 empty] | 1452.4 | 54.9703
[10 empty] | 1452.1 | 54.5808
[10 empty] | 1452.2 | 54.316
[10 empty] | 1452 | 54.0901
[10 empty] | 1452 | 54.464
[10 empty] | 1451.7 | 54.9469
[10 empty] | 1451.7 | 55.0014
[10 empty] | 1451.7 | 54.7677
[10 empty] | 1451.6 | 54.4718
[10 empty] | 1451.4 | 54.5185
[10 empty] | 1451.3 | 54.7522
[10 empty] | 1451.3 | 55.1494
[10 empty] | 1450.9 | 55.0482
[10 empty] | 1450.9 | 54.7366
[10 empty] | 1450.8 | 54.721
[10 empty] | 1450.9 | 55.1806
[10 empty] | 1450.8 | 55.5389
[10 empty] | 1450.6 | 55.4142
[10 empty] | 1450.4 | 55.126
[10 empty] | 1450.4 | 54.9936
[10 empty] | 1450.2 | 55.3286
[10 empty] | 1450 | 55.6557
[10 empty] | 1450 | 55.8894
[10 empty] | 1449.9 | 55.7414
[10 empty] | 1449.7 | 55.5389
[10 empty] | 1449.6 | 55.6557
[10 empty] | 1449.3 | 55.8738
[10 empty] | 1449.4 | 56.2321
[10 empty] | 1449.2 | 56.2555
[10 empty] | 1449.3 | 56.1386
[10 empty] | 1449 | 55.8504
[10 empty] | 1448.9 | 56.3723
[10 empty] | 1448.7 | 56.8007
[10 empty] | 1448.6 | 56.8942
[10 empty] | 1448.7 | 56.5904
[10 empty] | 1448.8 | 56.5826
[10 empty] | 1448.4 | 56.9253
[10 empty] | 1448.1 | 57.1201
[10 empty] | 1448.2 | 57.3771
[10 empty] | 1448.2 | 57.3381
[10 empty] | 1447.9 | 56.9487
[10 empty] | 1447.8 | 56.6293
[10 empty] | 1447.7 | 56.9643
[10 empty] | 1447.6 | 57.4472
[10 empty] | 1447.5 | 57.7354
[10 empty] | 1447.3 | 57.564
[10 empty] | 1447.2 | 57.2525
[10 empty] | 1447.2 | 57.307
[10 empty] | 1447 | 57.7198
[10 empty] | 1446.9 | 57.9535
[10 empty] | 1446.6 | 58.2183
[10 empty] | 1446.6 | 57.9145
[10 empty] | 1446.6 | 57.7354
[10 empty] | 1446.3 | 57.7354
[10 empty] | 1446.4 | 58.0781
[10 empty] | 1446.2 | 58.2573
[10 empty] | 1446.1 | 58.0937
[10 empty] | 1446.2 | 57.9457
[10 empty] | 1446 | 58.2962
[10 empty] | 1445.8 | 58.5532
[10 empty] | 1445.6 | 58.8103
[10 empty] | 1445.8 | 58.8726
[10 empty] | 1445.4 | 58.5065
[10 empty] | 1445.2 | 58.8181
[10 empty] | 1445.3 | 58.8025
[10 empty] | 1445.3 | 58.8181
[10 empty] | 1445 | 58.8726
[10 empty] | 1444.9 | 58.8103
[10 empty] | 1444.6 | 58.8804
[10 empty] | 1444.6 | 58.9193
[10 empty] | 1444.5 | 59.0907
[10 empty] | 1444.6 | 59.5191
[10 empty] | 1444.2 | 59.5503
[10 empty] | 1444.1 | 59.558
[10 empty] | 1444.1 | 59.5736
[10 empty] | 1444.2 | 59.5113
[10 empty] | 1443.8 | 59.6827
[10 empty] | 1443.6 | 59.9008
[10 empty] | 1443.7 | 59.9475
[10 empty] | 1443.7 | 60.0488
[10 empty] | 1443.4 | 59.9864
[10 empty] | 1443.4 | 59.9942
[10 empty] | 1443.1 | 60.2746
[10 empty] | 1443.2 | 60.2746
[10 empty] | 1443.1 | 60.4382
[10 empty] | 1442.9 | 60.5784
[10 empty] | 1442.7 | 60.3447
[10 empty] | 1442.4 | 60.2902
[10 empty] | 1442.9 | 60.5005
[10 empty] | 1442.6 | 60.6251
[10 empty] | 1442.4 | 60.8121
[10 empty] | 1442.4 | 60.7264
[10 empty] | 1442.1 | 60.7186
[10 empty] | 1442.1 | 60.851
[10 empty] | 1442.2 | 60.9367
[10 empty] | 1441.8 | 61.038
[10 empty] | 1441.7 | 61.0302
[10 empty] | 1441.5 | 61.2015
[10 empty] | 1441.5 | 61.2249
[10 empty] | 1441.2 | 61.334
[10 empty] | 1441.3 | 61.591
[10 empty] | 1441.1 | 61.4742
[10 empty] | 1441.2 | 61.443
[10 empty] | 1440.9 | 61.4508
[10 empty] | 1440.9 | 61.6533
[10 empty] | 1440.7 | 61.7546
[10 empty] | 1440.5 | 61.9259
[10 empty] | 1440.3 | 62.1206
[10 empty] | 1440.4 | 62.0505
[10 empty] | 1440.4 | 62.144
[10 empty] | 1440.2 | 62.6815
[10 empty] | 1440.1 | 62.3621
[10 empty] | 1440 | 62.2219
[10 empty] | 1440 | 62.0194
[10 empty] | 1439.9 | 62.2219
[10 empty] | 1439.5 | 62.4322
[10 empty] | 1439.6 | 62.7438
[10 empty] | 1439.5 | 62.5568
[10 empty] | 1439.4 | 62.6191
[10 empty] | 1439.2 | 62.6114
[10 empty] | 1439.1 | 62.6269
[10 empty] | 1439.1 | 62.7671
[10 empty] | 1439 | 63.1021
[10 empty] | 1438.9 | 63.1177
[10 empty] | 1438.8 | 63.2033
[10 empty] | 1438.5 | 63.5149
[10 empty] | 1438.6 | 63.6239
[10 empty] | 1438.5 | 63.7953
[10 empty] | 1438.3 | 63.7096
[10 empty] | 1438.1 | 63.7018
[10 empty] | 1438 | 63.5227
[10 empty] | 1437.8 | 63.6395
[10 empty] | 1437.7 | 63.8498
[10 empty] | 1437.6 | 64.3172
[10 empty] | 1437.5 | 64.3483
[10 empty] | 1437.5 | 64.3172
[10 empty] | 1437.3 | 64.2938
[10 empty] | 1437.3 | 64.3951
[10 empty] | 1437.1 | 64.5508
[10 empty] | 1437 | 64.7378
[10 empty] | 1437 | 64.7144
[10 empty] | 1436.8 | 64.7144
[10 empty] | 1436.8 | 64.7767
[10 empty] | 1436.5 | 64.8468
[10 empty] | 1436.4 | 65.1818
[10 empty] | 1436.3 | 65.3453
[10 empty] | 1436.2 | 65.2441
[10 empty] | 1436.3 | 65.4154
[10 empty] | 1436 | 65.5323
[10 empty] | 1435.9 | 65.5011
[10 empty] | 1435.9 | 65.6257
[10 empty] | 1435.8 | 65.7192
[10 empty] | 1435.6 | 65.7815
[10 empty] | 1435.4 | 66.0386
[10 empty] | 1435.3 | 65.8906
[10 empty] | 1435.3 | 66.3268
[10 empty] | 1435.3 | 66.2255
[10 empty] | 1435 | 66.2333
[10 empty] | 1434.9 | 66.4124
[10 empty] | 1434.7 | 66.4436
[10 empty] | 1434.7 | 66.5215
[10 empty] | 1434.5 | 67.0745
[10 empty] | 1434.4 | 67.0511
[10 empty] | 1434.3 | 67.3471
[10 empty] | 1434 | 67.6198
[10 empty] | 1434 | 67.1913
[10 empty] | 1434.1 | 67.0979
[10 empty] | 1433.9 | 67.277
[10 empty] | 1433.7 | 67.7132
[10 empty] | 1433.6 | 67.7054
[10 empty] | 1433.4 | 67.4406
[10 empty] | 1433.3 | 67.1446
[10 empty] | 1433.4 | 67.4406
[10 empty] | 1433 | 67.7288
[10 empty] | 1433 | 68.9127
[10 empty] | 1433.1 | 68.4298
[10 empty] | 1432.8 | 67.464
[10 empty] | 1432.8 | 67.2303
[10 empty] | 1432.6 | 67.3393
[10 empty] | 1432.5 | 67.9391
[10 empty] | 1432.4 | 68.017
[10 empty] | 1432.2 | 67.9235
[10 empty] | 1432.1 | 68.274
[10 empty] | 1432 | 68.6635
[10 empty] | 1432 | 69.754
[10 empty] | 1431.8 | 69.6371
[10 empty] | 1431.6 | 68.6635
[10 empty] | 1431.7 | 67.9703
[10 empty] | 1431.6 | 67.8145
[10 empty] | 1431.4 | 68.274
[10 empty] | 1431.3 | 69.6371
[10 empty] | 1431.2 | 70.8367
[10 empty] | 1431.1 | 69.3801
[10 empty] | 1430.9 | 68.5544
[10 empty] | 1430.9 | 68.8115
[10 empty] | 1430.7 | 69.5203
[10 empty] | 1430.5 | 69.7306
[10 empty] | 1430.4 | 69.31
[10 empty] | 1430.4 | 69.1386
[10 empty] | 1430.2 | 69.9565
[10 empty] | 1429.9 | 70.0733
[10 empty] | 1429.9 | 69.8942
[10 empty] | 1430.2 | 69.567
[10 empty] | 1429.9 | 69.1308
[10 empty] | 1429.8 | 69.014
[10 empty] | 1429.5 | 69.2866
[10 empty] | 1429.5 | 69.8085
[10 empty] | 1429.6 | 69.9721
[10 empty] | 1429.2 | 70.0188
[10 empty] | 1429 | 69.9409
[10 empty] | 1428.9 | 70.011
[10 empty] | 1428.9 | 70.4472
[10 empty] | 1428.8 | 70.8678
[10 empty] | 1428.7 | 70.6108
[10 empty] | 1428.7 | 70.6186
[10 empty] | 1428.4 | 70.3693
[10 empty] | 1428.2 | 70.4706
[10 empty] | 1428.2 | 70.9067
[10 empty] | 1428 | 71.709
[10 empty] | 1428.1 | 70.9457
[10 empty] | 1427.9 | 70.4861
[10 empty] | 1427.7 | 70.899
[10 empty] | 1427.7 | 71.5065
[10 empty] | 1427.6 | 71.6311
[10 empty] | 1427.5 | 71.2573
[10 empty] | 1427.5 | 71.0781
[10 empty] | 1427.2 | 71.2339
[10 empty] | 1427.2 | 71.6311
[10 empty] | 1426.9 | 72.2932
[10 empty] | 1426.8 | 72.2309
[10 empty] | 1426.8 | 71.7947
[10 empty] | 1426.8 | 71.5688
[10 empty] | 1426.6 | 72.3711
[10 empty] | 1426.4 | 72.7995
[10 empty] | 1426.3 | 73.0176
[10 empty] | 1426.3 | 73.0565
[10 empty] | 1426.2 | 72.7995
[10 empty] | 1426.2 | 72.6905
[10 empty] | 1425.9 | 72.854
[10 empty] | 1425.7 | 73.2279
[10 empty] | 1425.7 | 73.1266
[10 empty] | 1425.5 | 73.1344
[10 empty] | 1425.5 | 73.3214
[10 empty] | 1425.6 | 73.6407
[10 empty] | 1425.3 | 73.9756
[10 empty] | 1425.1 | 74.2561
[10 empty] | 1425.1 | 73.9679
[10 empty] | 1425 | 73.3759
[10 empty] | 1424.8 | 73.8432
[10 empty] | 1424.7 | 74.9882
[10 empty] | 1424.6 | 75.2375
[10 empty] | 1424.6 | 74.5365
[10 empty] | 1424.5 | 74.0535
[10 empty] | 1424.2 | 73.7887
[10 empty] | 1424.2 | 74.2716
[10 empty] | 1424.1 | 75.3076
[10 empty] | 1424 | 75.3543
[10 empty] | 1424 | 75.0817
[10 empty] | 1423.7 | 74.7701
[10 empty] | 1423.7 | 75.2219
[10 empty] | 1423.4 | 75.5491
[10 empty] | 1423.4 | 75.7983
[10 empty] | 1423.4 | 75.8372
[10 empty] | 1423.3 | 75.3621
[10 empty] | 1423.2 | 75.3387
[10 empty] | 1423 | 75.8061
[10 empty] | 1422.8 | 76.3903
[10 empty] | 1422.9 | 76.1644
[10 empty] | 1422.7 | 76.0398
[10 empty] | 1422.5 | 75.8996
[10 empty] | 1422.5 | 76.0709
[10 empty] | 1422.2 | 77.5898
[10 empty] | 1422.2 | 77.5197
[10 empty] | 1422.1 | 76.8654
[10 empty] | 1421.9 | 76.0164
[10 empty] | 1421.8 | 76.0709
[10 empty] | 1421.7 | 76.7486
[10 empty] | 1421.5 | 77.3016
[10 empty] | 1421.5 | 77.1069
[10 empty] | 1421.3 | 76.7642
[10 empty] | 1421.3 | 76.5305
[10 empty] | 1421.5 | 77.3094
[10 empty] | 1421.2 | 77.9325
[10 empty] | 1421 | 77.9247
[10 empty] | 1420.8 | 77.5119
[10 empty] | 1420.8 | 77.8157
[10 empty] | 1420.6 | 77.1614
[10 empty] | 1420.7 | 77.3483
[10 empty] | 1420.6 | 77.9014
[10 empty] | 1420.4 | 77.878
[10 empty] | 1420.1 | 77.6365
[10 empty] | 1420 | 77.2782
[10 empty] | 1419.9 | 77.6132
[10 empty] | 1419.8 | 78.0883
[10 empty] | 1419.6 | 78.3765
[10 empty] | 1419.7 | 78.2675
[10 empty] | 1419.5 | 78.1272
[10 empty] | 1419.4 | 78.47
[10 empty] | 1419.1 | 79.1866
[10 empty] | 1419.2 | 79.8253
[10 empty] | 1418.9 | 79.2567
[10 empty] | 1419 | 78.9295
[10 empty] | 1418.7 | 79.1009
[10 empty] | 1418.8 | 79.7552
[10 empty] | 1418.8 | 80.2069
[10 empty] | 1418.5 | 80.3627
[10 empty] | 1418.5 | 80.0589
[10 empty] | 1418.4 | 79.9733
[10 empty] | 1418.3 | 80.02
[10 empty] | 1418 | 81.1572
[10 empty] | 1418 | 80.9002
[10 empty] | 1417.7 | 80.7288
[10 empty] | 1417.8 | 80.4484
[10 empty] | 1417.5 | 80.7522
[10 empty] | 1417.4 | 81.4298
[10 empty] | 1417.4 | 81.3208
[10 empty] | 1417.2 | 81.0248
[10 empty] | 1417 | 80.9235
[10 empty] | 1417 | 81.1728
[10 empty] | 1416.9 | 81.9984
[10 empty] | 1416.6 | 82.3411
[10 empty] | 1416.6 | 82.0607
[10 empty] | 1416.4 | 82.1776
[10 empty] | 1416.3 | 82.0841
[10 empty] | 1416.3 | 82.9097
[10 empty] | 1416.1 | 83.0889
[10 empty] | 1416 | 82.7618
[10 empty] | 1415.9 | 82.4814
[10 empty] | 1415.8 | 82.2944
[10 empty] | 1415.7 | 82.2944
[10 empty] | 1415.7 | 82.9097
[10 empty] | 1415.6 | 83.0811
[10 empty] | 1415.3 | 83.0967
[10 empty] | 1415.2 | 82.863
[10 empty] | 1415.1 | 83.0889
[10 empty] | 1415.1 | 83.6887
[10 empty] | 1414.9 | 83.9068
[10 empty] | 1414.9 | 84.6701
[10 empty] | 1414.7 | 84.1794
[10 empty] | 1414.6 | 83.8522
[10 empty] | 1414.5 | 84.008
[10 empty] | 1414.2 | 84.4286
[10 empty] | 1414.2 | 84.3196
[10 empty] | 1414.1 | 84.008
[10 empty] | 1414.1 | 83.4939
[10 empty] | 1413.9 | 84.0002
[10 empty] | 1413.8 | 84.4676
[10 empty] | 1413.7 | 84.8726
[10 empty] | 1413.5 | 84.7402
[10 empty] | 1413.5 | 84.413
[10 empty] | 1413.5 | 84.8492
[10 empty] | 1413.4 | 85.1608
[10 empty] | 1413.2 | 85.7839
[10 empty] | 1413 | 85.6827
[10 empty] | 1413 | 85.1141
[10 empty] | 1412.9 | 84.9505
[10 empty] | 1412.8 | 85.3711
[10 empty] | 1412.5 | 85.9241
[10 empty] | 1412.4 | 86.7809
[10 empty] | 1412.4 | 86.8744
[10 empty] | 1412.4 | 86.0098
[10 empty] | 1412.2 | 85.8696
[10 empty] | 1412.1 | 86.703
[10 empty] | 1412 | 87.2561
[10 empty] | 1411.9 | 86.8822
[10 empty] | 1411.7 | 86.8355
[10 empty] | 1411.7 | 86.3292
[10 empty] | 1411.5 | 86.5239
[10 empty] | 1411.5 | 87.0847
[10 empty] | 1411.3 | 87.0536
[10 empty] | 1411.1 | 86.6719
[10 empty] | 1411.1 | 86.7498
[10 empty] | 1411 | 87.2794
[10 empty] | 1410.8 | 88.1908
[10 empty] | 1410.8 | 88.6347
[10 empty] | 1410.7 | 88.3699
[10 empty] | 1410.5 | 87.9337
[10 empty] | 1410.3 | 87.5443
[10 empty] | 1410.5 | 88.0661
[10 empty] | 1410.2 | 88.4322
[10 empty] | 1410.1 | 88.4556
[10 empty] | 1410 | 88.1752
[10 empty] | 1410.1 | 87.8013
[10 empty] | 1410 | 88.5568
[10 empty] | 1409.5 | 89.3202
[10 empty] | 1409.5 | 89.3513
[10 empty] | 1409.4 | 89.0943
[10 empty] | 1409.3 | 89.0865
[10 empty] | 1409.3 | 89.4682
[10 empty] | 1409.2 | 89.5461
[10 empty] | 1409.1 | 90.4574
[10 empty] | 1408.9 | 90.2315
[10 empty] | 1408.8 | 89.6863
[10 empty] | 1408.7 | 89.6941
[10 empty] | 1408.8 | 89.842
[10 empty] | 1408.4 | 90.3561
[10 empty] | 1408.3 | 90.7534
[10 empty] | 1408.4 | 90.7456
[10 empty] | 1408 | 90.4963
[10 empty] | 1408 | 90.4652
[10 empty] | 1407.7 | 91.0883
[10 empty] | 1407.6 | 91.8828
[10 empty] | 1407.8 | 91.9685
[10 empty] | 1407.6 | 91.8438
[10 empty] | 1407.5 | 92.023
[10 empty] | 1407.2 | 91.9373
[10 empty] | 1407.3 | 92.428
[10 empty] | 1407.1 | 92.4047
[10 empty] | 1406.9 | 91.9607
[10 empty] | 1406.9 | 92.2333
[10 empty] | 1406.7 | 92.7474
[10 empty] | 1406.7 | 92.8175
[10 empty] | 1406.5 | 93.0589
[10 empty] | 1406.5 | 92.9966
[10 empty] | 1406.4 | 93.2692
[10 empty] | 1406.2 | 93.4484
[10 empty] | 1406.1 | 93.4562
[10 empty] | 1406 | 93.8612
[10 empty] | 1405.8 | 93.4796
[10 empty] | 1405.9 | 93.5029
[10 empty] | 1405.7 | 93.5029
[10 empty] | 1405.6 | 93.3939
[10 empty] | 1405.5 | 94.2429
[10 empty] | 1405.2 | 94.6401
[10 empty] | 1405 | 94.2818
[10 empty] | 1405.1 | 94.0637
[10 empty] | 1404.8 | 94.2039
[10 empty] | 1404.9 | 94.3441
[10 empty] | 1404.8 | 95.053
[10 empty] | 1404.6 | 95.2165
[10 empty] | 1404.6 | 94.9673
[10 empty] | 1404.4 | 95.0607
[10 empty] | 1404.3 | 95.1542
[10 empty] | 1404.3 | 95.4736
[10 empty] | 1404.1 | 95.9331
[10 empty] | 1404.2 | 96.1434
[10 empty] | 1403.9 | 95.9954
[10 empty] | 1403.8 | 95.7618
[10 empty] | 1403.5 | 96.307
[10 empty] | 1403.5 | 96.7977
[10 empty] | 1403.4 | 96.6497
[10 empty] | 1403.3 | 97.1248
[10 empty] | 1403 | 97.3975
[10 empty] | 1402.9 | 97.5377
[10 empty] | 1402.9 | 97.8025
[10 empty] | 1403.1 | 97.857
[10 empty] | 1402.7 | 97.2105
[10 empty] | 1402.8 | 97.4364
[10 empty] | 1402.6 | 97.9038
[10 empty] | 1402.4 | 98.1219
[10 empty] | 1402.4 | 98.5892
[10 empty] | 1402.2 | 98.6905
[10 empty] | 1402.1 | 98.6126
[10 empty] | 1402 | 98.4568
[10 empty] | 1401.8 | 99.4538
[10 empty] | 1401.6 | 99.8978
[10 empty] | 1401.6 | 100.0613
[10 empty] | 1401.5 | 99.9523
[10 empty] | 1401.5 | 99.6797
[10 empty] | 1401.4 | 99.446
[10 empty] | 1401.2 | 100.2716
[10 empty] | 1401.2 | 101.1206
[10 empty] | 1401.1 | 100.8013
[10 empty] | 1401.1 | 100.4975
[10 empty] | 1400.8 | 100.3339
[10 empty] | 1400.8 | 100.7468
[10 empty] | 1400.5 | 101.4088
[10 empty] | 1400.6 | 101.7282
[10 empty] | 1400.4 | 101.2141
[10 empty] | 1400.3 | 100.9649
[10 empty] | 1400.2 | 101.5335
[10 empty] | 1400.1 | 101.6503
[10 empty] | 1399.9 | 101.8061
[10 empty] | 1399.8 | 101.6581
[10 empty] | 1399.6 | 101.1518
[10 empty] | 1399.5 | 101.5101
[10 empty] | 1399.5 | 102.2734
[10 empty] | 1399.3 | 102.3046
[10 empty] | 1399.5 | 102.0398
[10 empty] | 1399.1 | 102.141
[10 empty] | 1399.1 | 102.8888
[10 empty] | 1398.9 | 103.1069
[10 empty] | 1398.6 | 103.4418
[10 empty] | 1398.5 | 103.6599
[10 empty] | 1398.6 | 103.1692
[10 empty] | 1398.6 | 103.1069
[10 empty] | 1398.3 | 103.2938
[10 empty] | 1398.3 | 103.4652
[10 empty] | 1398.2 | 104.2051
[10 empty] | 1398.1 | 104.4076
[10 empty] | 1398 | 104.0805
[10 empty] | 1397.8 | 104.1584
[10 empty] | 1397.6 | 104.7504
[10 empty] | 1397.6 | 105.5137
[10 empty] | 1397.6 | 105.8097
[10 empty] | 1397.5 | 105.6617
[10 empty] | 1397.3 | 105.6305
[10 empty] | 1397.2 | 105.4903
[10 empty] | 1397.1 | 106.0745
[10 empty] | 1396.7 | 106.1602
[10 empty] | 1396.9 | 105.8408
[10 empty] | 1396.7 | 105.7785
[10 empty] | 1396.4 | 105.8175
[10 empty] | 1396.4 | 106.3316
[10 empty] | 1396.2 | 107.0637
[10 empty] | 1396.2 | 107.1494
[10 empty] | 1396.2 | 107.3286
[10 empty] | 1395.9 | 107.2351
[10 empty] | 1396 | 108.0685
[10 empty] | 1395.8 | 107.5622
[10 empty] | 1395.7 | 107.2974
[10 empty] | 1395.6 | 107.1416
[10 empty] | 1395.5 | 106.8846
[10 empty] | 1395.2 | 107.126
[10 empty] | 1395.2 | 107.6401
[10 empty] | 1395 | 107.8349
[10 empty] | 1395.1 | 108.1698
[10 empty] | 1395.1 | 108.7306
[10 empty] | 1394.9 | 109.0032
[10 empty] | 1394.7 | 109.3927
[10 empty] | 1394.5 | 109.9223
[10 empty] | 1394.4 | 109.416
[10 empty] | 1394.5 | 109.4394
[10 empty] | 1394.4 | 109.5095
[10 empty] | 1394.4 | 109.0655
[10 empty] | 1394.2 | 109.6497
[10 empty] | 1393.9 | 109.8055
[10 empty] | 1393.9 | 110.0236
[10 empty] | 1393.6 | 110.4208
[10 empty] | 1393.6 | 110.9816
[10 empty] | 1393.5 | 110.9427
[10 empty] | 1393.3 | 111.3399
[10 empty] | 1393.1 | 111.5503
[10 empty] | 1393.1 | 111.4957
[10 empty] | 1393.2 | 111.4724
[10 empty] | 1393 | 111.3244
[10 empty] | 1392.8 | 111.3789
[10 empty] | 1392.7 | 111.6983
[10 empty] | 1392.7 | 111.6515
[10 empty] | 1392.6 | 111.6593
[10 empty] | 1392.4 | 111.6281
[10 empty] | 1392.3 | 111.9942
[10 empty] | 1392.1 | 112.6953
[10 empty] | 1392.1 | 113.4196
[10 empty] | 1391.9 | 113.9104
[10 empty] | 1391.7 | 113.7935
[10 empty] | 1391.9 | 113.9649
[10 empty] | 1391.5 | 113.8169
[10 empty] | 1391.5 | 113.4196
[10 empty] | 1391.3 | 113.4897
[10 empty] | 1391.3 | 113.3651
[10 empty] | 1391.1 | 113.3495
[10 empty] | 1391.2 | 113.5443
[10 empty] | 1391.1 | 113.9727
[10 empty] | 1390.7 | 114.2998
[10 empty] | 1390.5 | 114.9151
[10 empty] | 1390.4 | 115.8576
[10 empty] | 1390.5 | 115.3358
[10 empty] | 1390.5 | 115.6863
[10 empty] | 1390.3 | 115.4682
[10 empty] | 1390.2 | 115.3124
[10 empty] | 1390 | 115.7252
[10 empty] | 1389.8 | 115.2812
[10 empty] | 1389.7 | 115.4059
[10 empty] | 1389.8 | 115.5461