## Sheet1
SiO2 | Al2O3 | CaO | Fe2O3 | SO3 | MgO | K20 | TiO2 | Na2O | P2O5 | 1560 | 0.8629 | 玻璃渣
40.31 | 16.83 | 16.58 | 7.72 | 10.52 | 3.21 | 1.17 | 0.67 | 2.5 | 0.1 | 1559.8 | 0.9596
[10 empty] | 1559.8 | 0.9963
[10 empty] | 1559.5 | 0.9286
[10 empty] | 1559.3 | 0.888
[10 empty] | 1559.1 | 1.0195
[10 empty] | 1559 | 1.0002
[10 empty] | 1558.7 | 0.8552
[10 empty] | 1558.6 | 0.9306
[10 empty] | 1558.4 | 1.0369
[10 empty] | 1558.2 | 0.9093
[10 empty] | 1558.3 | 0.8784
[10 empty] | 1558 | 0.9982
[10 empty] | 1557.8 | 1.0253
[10 empty] | 1557.5 | 0.9074
[10 empty] | 1557.3 | 0.89
[10 empty] | 1557.1 | 0.9982
[10 empty] | 1557 | 0.9364
[10 empty] | 1556.8 | 0.8629
[10 empty] | 1556.5 | 0.948
[10 empty] | 1556.3 | 0.977
[10 empty] | 1556.1 | 0.8668
[10 empty] | 1555.9 | 0.9016
[10 empty] | 1555.8 | 0.9886
[10 empty] | 1555.6 | 0.9596
[10 empty] | 1555.4 | 0.8668
[10 empty] | 1555.2 | 0.9789
[10 empty] | 1554.9 | 0.9982
[10 empty] | 1554.8 | 0.8668
[10 empty] | 1554.6 | 0.8764
[10 empty] | 1554.3 | 0.9518
[10 empty] | 1554.1 | 0.8938
[10 empty] | 1553.9 | 0.8204
[10 empty] | 1553.8 | 0.9054
[10 empty] | 1553.5 | 0.9557
[10 empty] | 1553.5 | 0.861
[10 empty] | 1553.1 | 0.8532
[10 empty] | 1552.9 | 0.9634
[10 empty] | 1552.5 | 0.9151
[10 empty] | 1552.5 | 0.8281
[10 empty] | 1552.4 | 0.8958
[10 empty] | 1552.1 | 0.9499
[10 empty] | 1552 | 0.8397
[10 empty] | 1551.8 | 0.8687
[10 empty] | 1551.5 | 0.9422
[10 empty] | 1551.3 | 0.9093
[10 empty] | 1551 | 0.801
[10 empty] | 1550.8 | 0.8745
[10 empty] | 1550.3 | 0.919
[10 empty] | 1550.2 | 0.8223
[10 empty] | 1550.1 | 0.8184
[10 empty] | 1549.9 | 0.9112
[10 empty] | 1549.7 | 0.859
[10 empty] | 1549.4 | 0.8068
[10 empty] | 1549.1 | 0.8513
[10 empty] | 1548.9 | 0.89
[10 empty] | 1548.9 | 0.8184
[10 empty] | 1548.5 | 0.803
[10 empty] | 1548.4 | 0.8726
[10 empty] | 1547.8 | 0.861
[10 empty] | 1547.7 | 0.7701
[10 empty] | 1547.5 | 0.8281
[10 empty] | 1547.3 | 0.8668
[10 empty] | 1547.1 | 0.7972
[10 empty] | 1546.9 | 0.772
[10 empty] | 1546.7 | 0.832
[10 empty] | 1546.5 | 0.8397
[10 empty] | 1546.3 | 0.7508
[10 empty] | 1546 | 0.7759
[10 empty] | 1545.9 | 0.8146
[10 empty] | 1545.7 | 0.7682
[10 empty] | 1545.4 | 0.7295
[10 empty] | 1545.3 | 0.7682
[10 empty] | 1545 | 0.8068
[10 empty] | 1544.9 | 0.7546
[10 empty] | 1544.7 | 0.7392
[10 empty] | 1544.4 | 0.7856
[10 empty] | 1544.3 | 0.7759
[10 empty] | 1544 | 0.7334
[10 empty] | 1543.8 | 0.7546
[10 empty] | 1543.6 | 0.7643
[10 empty] | 1543.3 | 0.7334
[10 empty] | 1543.2 | 0.7392
[10 empty] | 1542.7 | 0.772
[10 empty] | 1542.7 | 0.7488
[10 empty] | 1542.4 | 0.7256
[10 empty] | 1542.2 | 0.7469
[10 empty] | 1542 | 0.7604
[10 empty] | 1541.6 | 0.7276
[10 empty] | 1541.4 | 0.7372
[10 empty] | 1541.3 | 0.7856
[10 empty] | 1540.9 | 0.7508
[10 empty] | 1540.8 | 0.7314
[10 empty] | 1540.4 | 0.745
[10 empty] | 1540.4 | 0.774
[10 empty] | 1540.1 | 0.7372
[10 empty] | 1539.6 | 0.7237
[10 empty] | 1539.6 | 0.7759
[10 empty] | 1539.2 | 0.7643
[10 empty] | 1539.1 | 0.7353
[10 empty] | 1539 | 0.7488
[10 empty] | 1538.8 | 0.7836
[10 empty] | 1538.6 | 0.7624
[10 empty] | 1538.2 | 0.743
[10 empty] | 1537.9 | 0.772
[10 empty] | 1537.7 | 0.7701
[10 empty] | 1537.6 | 0.7411
[10 empty] | 1537.3 | 0.7682
[10 empty] | 1537 | 0.7894
[10 empty] | 1536.8 | 0.7527
[10 empty] | 1536.6 | 0.7392
[10 empty] | 1536.2 | 0.7856
[10 empty] | 1536.2 | 0.772
[10 empty] | 1535.8 | 0.745
[10 empty] | 1535.6 | 0.7488
[10 empty] | 1535.5 | 0.7856
[10 empty] | 1535.2 | 0.7778
[10 empty] | 1534.9 | 0.7392
[10 empty] | 1534.7 | 0.7643
[10 empty] | 1534.5 | 0.7894
[10 empty] | 1534.2 | 0.7508
[10 empty] | 1533.9 | 0.7469
[10 empty] | 1533.7 | 0.7778
[10 empty] | 1533.5 | 0.7798
[10 empty] | 1533.3 | 0.7411
[10 empty] | 1533.1 | 0.7682
[10 empty] | 1532.7 | 0.7798
[10 empty] | 1532.7 | 0.7604
[10 empty] | 1532.5 | 0.7488
[10 empty] | 1532.1 | 0.7856
[10 empty] | 1531.8 | 0.7894
[10 empty] | 1531.6 | 0.7411
[10 empty] | 1531.4 | 0.7624
[10 empty] | 1531.1 | 0.7817
[10 empty] | 1530.9 | 0.7624
[10 empty] | 1530.7 | 0.7546
[10 empty] | 1530.4 | 0.7817
[10 empty] | 1530.3 | 0.7836
[10 empty] | 1530.1 | 0.7566
[10 empty] | 1529.8 | 0.7817
[10 empty] | 1529.7 | 0.803
[10 empty] | 1529.4 | 0.7778
[10 empty] | 1529.3 | 0.7546
[10 empty] | 1528.9 | 0.7952
[10 empty] | 1528.8 | 0.7952
[10 empty] | 1528.6 | 0.7643
[10 empty] | 1528.2 | 0.774
[10 empty] | 1528.1 | 0.8088
[10 empty] | 1527.8 | 0.7778
[10 empty] | 1527.6 | 0.7624
[10 empty] | 1527.2 | 0.7856
[10 empty] | 1526.9 | 0.7933
[10 empty] | 1526.7 | 0.7624
[10 empty] | 1526.5 | 0.7798
[10 empty] | 1526.3 | 0.8049
[10 empty] | 1526.1 | 0.7759
[10 empty] | 1525.9 | 0.7624
[10 empty] | 1525.7 | 0.7933
[10 empty] | 1525.4 | 0.803
[10 empty] | 1525.2 | 0.774
[10 empty] | 1524.8 | 0.7856
[10 empty] | 1524.6 | 0.8146
[10 empty] | 1524.5 | 0.7856
[10 empty] | 1524.2 | 0.7817
[10 empty] | 1523.8 | 0.8088
[10 empty] | 1523.7 | 0.8107
[10 empty] | 1523.4 | 0.774
[10 empty] | 1523.3 | 0.7933
[10 empty] | 1523 | 0.8165
[10 empty] | 1522.7 | 0.7933
[10 empty] | 1522.4 | 0.7798
[10 empty] | 1522.2 | 0.8049
[10 empty] | 1522.1 | 0.8146
[10 empty] | 1522 | 0.7933
[10 empty] | 1521.6 | 0.7991
[10 empty] | 1521.5 | 0.8204
[10 empty] | 1521.2 | 0.8165
[10 empty] | 1521 | 0.7914
[10 empty] | 1520.7 | 0.8184
[10 empty] | 1520.5 | 0.8262
[10 empty] | 1520.2 | 0.8049
[10 empty] | 1520.1 | 0.8049
[10 empty] | 1519.9 | 0.8242
[10 empty] | 1519.6 | 0.8242
[10 empty] | 1519.3 | 0.7972
[10 empty] | 1519.1 | 0.8184
[10 empty] | 1518.8 | 0.83
[10 empty] | 1518.6 | 0.8165
[10 empty] | 1518.4 | 0.8184
[10 empty] | 1518.3 | 0.8242
[10 empty] | 1518.1 | 0.8416
[10 empty] | 1517.8 | 0.8068
[10 empty] | 1517.3 | 0.8088
[10 empty] | 1517.3 | 0.8436
[10 empty] | 1517.1 | 0.8378
[10 empty] | 1516.8 | 0.8126
[10 empty] | 1516.8 | 0.8436
[10 empty] | 1516.4 | 0.8513
[10 empty] | 1516.1 | 0.8184
[10 empty] | 1516 | 0.8281
[10 empty] | 1515.7 | 0.8532
[10 empty] | 1515.4 | 0.8474
[10 empty] | 1515.1 | 0.83
[10 empty] | 1514.8 | 0.8532
[10 empty] | 1514.5 | 0.8532
[10 empty] | 1514.3 | 0.8262
[10 empty] | 1514 | 0.8416
[10 empty] | 1513.8 | 0.861
[10 empty] | 1513.6 | 0.8513
[10 empty] | 1513.3 | 0.8416
[10 empty] | 1513.1 | 0.8513
[10 empty] | 1513.1 | 0.8803
[10 empty] | 1512.6 | 0.8513
[10 empty] | 1512.4 | 0.8552
[10 empty] | 1512.4 | 0.8726
[10 empty] | 1512 | 0.8687
[10 empty] | 1511.7 | 0.8455
[10 empty] | 1511.6 | 0.8629
[10 empty] | 1511.3 | 0.8648
[10 empty] | 1511.1 | 0.8532
[10 empty] | 1510.8 | 0.8474
[10 empty] | 1510.6 | 0.8784
[10 empty] | 1510.3 | 0.8764
[10 empty] | 1509.9 | 0.859
[10 empty] | 1509.9 | 0.8803
[10 empty] | 1509.6 | 0.888
[10 empty] | 1509.4 | 0.8629
[10 empty] | 1509.3 | 0.8687
[10 empty] | 1509.1 | 0.8919
[10 empty] | 1508.9 | 0.8784
[10 empty] | 1508.6 | 0.859
[10 empty] | 1508.3 | 0.8764
[10 empty] | 1508 | 0.9016
[10 empty] | 1507.8 | 0.8764
[10 empty] | 1507.6 | 0.8706
[10 empty] | 1507.4 | 0.8996
[10 empty] | 1507 | 0.8977
[10 empty] | 1506.8 | 0.8687
[10 empty] | 1506.4 | 0.8861
[10 empty] | 1506.4 | 0.9132
[10 empty] | 1506.1 | 0.8977
[10 empty] | 1505.8 | 0.8803
[10 empty] | 1505.6 | 0.9016
[10 empty] | 1505.3 | 0.8938
[10 empty] | 1505.1 | 0.8822
[10 empty] | 1504.8 | 0.8996
[10 empty] | 1504.6 | 0.9151
[10 empty] | 1504.4 | 0.8977
[10 empty] | 1504.1 | 0.9016
[10 empty] | 1503.9 | 0.9228
[10 empty] | 1503.6 | 0.9151
[10 empty] | 1503.4 | 0.8977
[10 empty] | 1503.3 | 0.919
[10 empty] | 1503 | 0.9151
[10 empty] | 1502.5 | 0.9132
[10 empty] | 1502.4 | 0.9132
[10 empty] | 1502.2 | 0.9383
[10 empty] | 1501.8 | 0.9344
[10 empty] | 1501.6 | 0.9093
[10 empty] | 1501.4 | 0.917
[10 empty] | 1501.2 | 0.9402
[10 empty] | 1501 | 0.9228
[10 empty] | 1500.8 | 0.9248
[10 empty] | 1500.4 | 0.946
[10 empty] | 1500.1 | 0.9402
[10 empty] | 1499.8 | 0.9364
[10 empty] | 1499.7 | 0.9344
[10 empty] | 1499.5 | 0.946
[10 empty] | 1499.1 | 0.9364
[10 empty] | 1499 | 0.9248
[10 empty] | 1498.7 | 0.9441
[10 empty] | 1498.5 | 0.9615
[10 empty] | 1498.3 | 0.9402
[10 empty] | 1498.1 | 0.9364
[10 empty] | 1498 | 0.9692
[10 empty] | 1497.8 | 0.9596
[10 empty] | 1497.5 | 0.9422
[10 empty] | 1497.3 | 0.9557
[10 empty] | 1496.9 | 0.9634
[10 empty] | 1496.8 | 0.9499
[10 empty] | 1496.6 | 0.9576
[10 empty] | 1496.3 | 0.975
[10 empty] | 1496 | 0.9692
[10 empty] | 1495.8 | 0.9634
[10 empty] | 1495.6 | 0.9712
[10 empty] | 1495.3 | 0.9808
[10 empty] | 1495.2 | 0.9557
[10 empty] | 1494.9 | 0.9673
[10 empty] | 1494.6 | 0.9905
[10 empty] | 1494.4 | 0.9789
[10 empty] | 1494 | 0.9692
[10 empty] | 1493.8 | 0.975
[10 empty] | 1493.6 | 0.9905
[10 empty] | 1493.3 | 0.975
[10 empty] | 1493.2 | 0.9847
[10 empty] | 1493 | 0.9963
[10 empty] | 1493.1 | 1.004
[10 empty] | 1492.8 | 0.9847
[10 empty] | 1492.5 | 0.9982
[10 empty] | 1492.1 | 1.0098
[10 empty] | 1491.9 | 0.9963
[10 empty] | 1491.6 | 0.9963
[10 empty] | 1491.4 | 1.0002
[10 empty] | 1491 | 1.0098
[10 empty] | 1490.9 | 0.9924
[10 empty] | 1490.5 | 1.0021
[10 empty] | 1490.3 | 1.0253
[10 empty] | 1490.3 | 0.9982
[10 empty] | 1490.1 | 1.0021
[10 empty] | 1489.8 | 1.0214
[10 empty] | 1489.7 | 1.0137
[10 empty] | 1489.2 | 1.004
[10 empty] | 1489 | 1.0253
[10 empty] | 1488.9 | 1.0234
[10 empty] | 1488.6 | 1.0234
[10 empty] | 1488.3 | 1.0079
[10 empty] | 1488.2 | 1.0311
[10 empty] | 1488 | 1.033
[10 empty] | 1487.6 | 1.0195
[10 empty] | 1487.4 | 1.0311
[10 empty] | 1487.3 | 1.0408
[10 empty] | 1487 | 1.0408
[10 empty] | 1486.8 | 1.0272
[10 empty] | 1486.5 | 1.0524
[10 empty] | 1486.2 | 1.0524
[10 empty] | 1485.9 | 1.0292
[10 empty] | 1486 | 1.033
[10 empty] | 1485.6 | 1.062
[10 empty] | 1485.3 | 1.0369
[10 empty] | 1485.1 | 1.0272
[10 empty] | 1484.8 | 1.0601
[10 empty] | 1484.5 | 1.0504
[10 empty] | 1484.2 | 1.0446
[10 empty] | 1484 | 1.0408
[10 empty] | 1483.8 | 1.0601
[10 empty] | 1483.5 | 1.0562
[10 empty] | 1483.2 | 1.0601
[10 empty] | 1482.9 | 1.0736
[10 empty] | 1482.7 | 1.0833
[10 empty] | 1482.6 | 1.0582
[10 empty] | 1482.2 | 1.062
[10 empty] | 1482 | 1.0814
[10 empty] | 1481.9 | 1.091
[10 empty] | 1481.7 | 1.0698
[10 empty] | 1481.4 | 1.0872
[10 empty] | 1481.1 | 1.0872
[10 empty] | 1480.9 | 1.0775
[10 empty] | 1480.7 | 1.0794
[10 empty] | 1480.4 | 1.0872
[10 empty] | 1480.1 | 1.1046
[10 empty] | 1479.9 | 1.0833
[10 empty] | 1479.7 | 1.0968
[10 empty] | 1479.5 | 1.1065
[10 empty] | 1479.3 | 1.1007
[10 empty] | 1479.1 | 1.0949
[10 empty] | 1478.8 | 1.1142
[10 empty] | 1478.7 | 1.1065
[10 empty] | 1478.4 | 1.1026
[10 empty] | 1478.1 | 1.0988
[10 empty] | 1477.8 | 1.1123
[10 empty] | 1477.5 | 1.1104
[10 empty] | 1477.1 | 1.1084
[10 empty] | 1477 | 1.1142
[10 empty] | 1476.8 | 1.1316
[10 empty] | 1476.5 | 1.1123
[10 empty] | 1476.3 | 1.12
[10 empty] | 1476.2 | 1.1258
[10 empty] | 1475.8 | 1.1278
[10 empty] | 1475.8 | 1.12
[10 empty] | 1475.3 | 1.1258
[10 empty] | 1475 | 1.1394
[10 empty] | 1474.8 | 1.1239
[10 empty] | 1474.4 | 1.1432
[10 empty] | 1474.4 | 1.1587
[10 empty] | 1474.2 | 1.1413
[10 empty] | 1473.9 | 1.1278
[10 empty] | 1473.6 | 1.1587
[10 empty] | 1473.4 | 1.1645
[10 empty] | 1473.1 | 1.1432
[10 empty] | 1473 | 1.1568
[10 empty] | 1472.7 | 1.1722
[10 empty] | 1472.4 | 1.1587
[10 empty] | 1472.2 | 1.1432
[10 empty] | 1472.1 | 1.1645
[10 empty] | 1471.8 | 1.1626
[10 empty] | 1471.6 | 1.1568
[10 empty] | 1471.3 | 1.1703
[10 empty] | 1470.9 | 1.178
[10 empty] | 1470.7 | 1.1761
[10 empty] | 1470.4 | 1.149
[10 empty] | 1470.2 | 1.1664
[10 empty] | 1470.1 | 1.1974
[10 empty] | 1469.8 | 1.1684
[10 empty] | 1469.6 | 1.1722
[10 empty] | 1469.2 | 1.1935
[10 empty] | 1468.8 | 1.1916
[10 empty] | 1468.8 | 1.1722
[10 empty] | 1468.5 | 1.1974
[10 empty] | 1468.3 | 1.2032
[10 empty] | 1467.9 | 1.1877
[10 empty] | 1467.8 | 1.1838
[10 empty] | 1467.7 | 1.2128
[10 empty] | 1467.2 | 1.2148
[10 empty] | 1467.1 | 1.1954
[10 empty] | 1466.8 | 1.2051
[10 empty] | 1466.6 | 1.2264
[10 empty] | 1466.4 | 1.207
[10 empty] | 1466.1 | 1.2109
[10 empty] | 1465.9 | 1.2206
[10 empty] | 1465.7 | 1.2244
[10 empty] | 1465.4 | 1.2051
[10 empty] | 1465 | 1.2302
[10 empty] | 1464.9 | 1.2302
[10 empty] | 1464.8 | 1.2225
[10 empty] | 1464.5 | 1.2283
[10 empty] | 1464.3 | 1.2534
[10 empty] | 1464 | 1.2476
[10 empty] | 1463.9 | 1.236
[10 empty] | 1463.7 | 1.238
[10 empty] | 1463.4 | 1.2612
[10 empty] | 1463.1 | 1.2438
[10 empty] | 1462.7 | 1.2399
[10 empty] | 1462.6 | 1.2515
[10 empty] | 1462.2 | 1.2689
[10 empty] | 1461.9 | 1.2515
[10 empty] | 1461.8 | 1.2554
[10 empty] | 1461.7 | 1.2902
[10 empty] | 1461.4 | 1.2592
[10 empty] | 1460.9 | 1.267
[10 empty] | 1460.6 | 1.2747
[10 empty] | 1460.4 | 1.2863
[10 empty] | 1460.2 | 1.2747
[10 empty] | 1460 | 1.2766
[10 empty] | 1459.6 | 1.2998
[10 empty] | 1459.5 | 1.2902
[10 empty] | 1459.2 | 1.2747
[10 empty] | 1459 | 1.3037
[10 empty] | 1458.7 | 1.3037
[10 empty] | 1458.5 | 1.2998
[10 empty] | 1458.4 | 1.2921
[10 empty] | 1458.1 | 1.3114
[10 empty] | 1457.9 | 1.3018
[10 empty] | 1457.5 | 1.3037
[10 empty] | 1457.3 | 1.3114
[10 empty] | 1457.2 | 1.3269
[10 empty] | 1457.2 | 1.2998
[10 empty] | 1456.9 | 1.3172
[10 empty] | 1456.3 | 1.3269
[10 empty] | 1456.1 | 1.325
[10 empty] | 1456 | 1.3172
[10 empty] | 1455.8 | 1.3385
[10 empty] | 1455.6 | 1.3385
[10 empty] | 1455.4 | 1.3269
[10 empty] | 1455 | 1.3288
[10 empty] | 1454.7 | 1.3636
[10 empty] | 1454.5 | 1.3443
[10 empty] | 1454.2 | 1.3308
[10 empty] | 1453.9 | 1.352
[10 empty] | 1453.7 | 1.3675
[10 empty] | 1453.4 | 1.3443
[10 empty] | 1453.3 | 1.3424
[10 empty] | 1453.1 | 1.3656
[10 empty] | 1452.8 | 1.3694
[10 empty] | 1452.6 | 1.3636
[10 empty] | 1452.4 | 1.3675
[10 empty] | 1452.1 | 1.3791
[10 empty] | 1452 | 1.3791
[10 empty] | 1451.6 | 1.3694
[10 empty] | 1451.3 | 1.3946
[10 empty] | 1451 | 1.3965
[10 empty] | 1450.7 | 1.3656
[10 empty] | 1450.5 | 1.3772
[10 empty] | 1450.3 | 1.4004
[10 empty] | 1450.1 | 1.3984
[10 empty] | 1449.9 | 1.3907
[10 empty] | 1449.5 | 1.4158
[10 empty] | 1449.3 | 1.4216
[10 empty] | 1449.1 | 1.4042
[10 empty] | 1448.7 | 1.3984
[10 empty] | 1448.7 | 1.4313
[10 empty] | 1448.5 | 1.4197
[10 empty] | 1448.3 | 1.4023
[10 empty] | 1447.9 | 1.4236
[10 empty] | 1447.7 | 1.439
[10 empty] | 1447.6 | 1.4139
[10 empty] | 1447.2 | 1.4236
[10 empty] | 1446.9 | 1.4468
[10 empty] | 1446.7 | 1.4274
[10 empty] | 1446.4 | 1.4294
[10 empty] | 1446.2 | 1.439
[10 empty] | 1445.7 | 1.4584
[10 empty] | 1445.6 | 1.4274
[10 empty] | 1445.4 | 1.4448
[10 empty] | 1445.3 | 1.47
[10 empty] | 1445 | 1.4584
[10 empty] | 1444.7 | 1.4448
[10 empty] | 1444.6 | 1.4777
[10 empty] | 1444.3 | 1.4796
[10 empty] | 1444.1 | 1.4564
[10 empty] | 1444 | 1.468
[10 empty] | 1443.6 | 1.4854
[10 empty] | 1443.3 | 1.4816
[10 empty] | 1443.1 | 1.4642
[10 empty] | 1442.7 | 1.4932
[10 empty] | 1442.6 | 1.499
[10 empty] | 1442.4 | 1.468
[10 empty] | 1442.1 | 1.4854
[10 empty] | 1441.7 | 1.5125
[10 empty] | 1441.7 | 1.4893
[10 empty] | 1441.5 | 1.4874
[10 empty] | 1441.2 | 1.5086
[10 empty] | 1440.9 | 1.5241
[10 empty] | 1440.9 | 1.497
[10 empty] | 1440.5 | 1.5086
[10 empty] | 1440.4 | 1.5338
[10 empty] | 1440.1 | 1.5318
[10 empty] | 1439.8 | 1.5028
[10 empty] | 1439.5 | 1.5318
[10 empty] | 1439.3 | 1.5434
[10 empty] | 1439.1 | 1.5338
[10 empty] | 1438.8 | 1.5299
[10 empty] | 1438.5 | 1.557
[10 empty] | 1438.2 | 1.555
[10 empty] | 1438 | 1.5434
[10 empty] | 1437.9 | 1.5608
[10 empty] | 1437.7 | 1.586
[10 empty] | 1437.4 | 1.555
[10 empty] | 1436.9 | 1.5492
[10 empty] | 1436.9 | 1.5879
[10 empty] | 1436.6 | 1.5724
[10 empty] | 1436.4 | 1.557
[10 empty] | 1436 | 1.5724
[10 empty] | 1435.8 | 1.5937
[10 empty] | 1435.6 | 1.5724
[10 empty] | 1435.3 | 1.5724
[10 empty] | 1435 | 1.6053
[10 empty] | 1434.8 | 1.5937
[10 empty] | 1434.6 | 1.5802
[10 empty] | 1434.4 | 1.6034
[10 empty] | 1434 | 1.6304
[10 empty] | 1433.9 | 1.6014
[10 empty] | 1433.8 | 1.5918
[10 empty] | 1433.5 | 1.6227
[10 empty] | 1433.3 | 1.6188
[10 empty] | 1432.8 | 1.5995
[10 empty] | 1432.7 | 1.6266
[10 empty] | 1432.3 | 1.644
[10 empty] | 1432.2 | 1.615
[10 empty] | 1431.9 | 1.613
[10 empty] | 1431.7 | 1.6498
[10 empty] | 1431.5 | 1.6536
[10 empty] | 1431.2 | 1.615
[10 empty] | 1431 | 1.6517
[10 empty] | 1430.7 | 1.6691
[10 empty] | 1430.4 | 1.644
[10 empty] | 1430.4 | 1.6324
[10 empty] | 1430 | 1.6884
[10 empty] | 1429.7 | 1.6768
[10 empty] | 1429.4 | 1.6459
[10 empty] | 1429.2 | 1.6788
[10 empty] | 1429 | 1.7
[10 empty] | 1428.8 | 1.6768
[10 empty] | 1428.5 | 1.6614
[10 empty] | 1428.4 | 1.7039
[10 empty] | 1428 | 1.7058
[10 empty] | 1427.8 | 1.671
[10 empty] | 1427.5 | 1.6962
[10 empty] | 1427.3 | 1.7329
[10 empty] | 1427.1 | 1.7
[10 empty] | 1426.8 | 1.7
[10 empty] | 1426.6 | 1.7368
[10 empty] | 1426.4 | 1.7348
[10 empty] | 1426.1 | 1.7058
[10 empty] | 1426 | 1.7329
[10 empty] | 1425.7 | 1.7503
[10 empty] | 1425.4 | 1.7213
[10 empty] | 1425.3 | 1.7174
[10 empty] | 1424.9 | 1.7638
[10 empty] | 1424.6 | 1.7658
[10 empty] | 1424.6 | 1.7213
[10 empty] | 1424.3 | 1.7677
[10 empty] | 1424 | 1.7851
[10 empty] | 1423.8 | 1.7658
[10 empty] | 1423.5 | 1.7638
[10 empty] | 1423.3 | 1.7909
[10 empty] | 1423.2 | 1.7928
[10 empty] | 1422.8 | 1.7619
[10 empty] | 1422.4 | 1.7677
[10 empty] | 1422.3 | 1.8102
[10 empty] | 1421.9 | 1.7928
[10 empty] | 1421.7 | 1.7812
[10 empty] | 1421.5 | 1.8006
[10 empty] | 1421.5 | 1.8218
[10 empty] | 1421 | 1.7928
[10 empty] | 1420.7 | 1.7909
[10 empty] | 1420.5 | 1.8412
[10 empty] | 1420.2 | 1.8334
[10 empty] | 1419.9 | 1.7986
[10 empty] | 1419.9 | 1.8276
[10 empty] | 1419.5 | 1.8547
[10 empty] | 1419.3 | 1.8238
[10 empty] | 1419 | 1.8315
[10 empty] | 1418.8 | 1.8605
[10 empty] | 1418.5 | 1.8663
[10 empty] | 1418.3 | 1.8296
[10 empty] | 1418 | 1.8547
[10 empty] | 1417.8 | 1.8876
[10 empty] | 1417.6 | 1.8528
[10 empty] | 1417.4 | 1.8566
[10 empty] | 1417.1 | 1.8837
[10 empty] | 1416.8 | 1.8876
[10 empty] | 1416.7 | 1.8566
[10 empty] | 1416.4 | 1.8837
[10 empty] | 1416.2 | 1.9108
[10 empty] | 1416 | 1.8818
[10 empty] | 1415.6 | 1.8682
[10 empty] | 1415.5 | 1.9301
[10 empty] | 1415.3 | 1.9204
[10 empty] | 1415 | 1.8914
[10 empty] | 1414.8 | 1.903
[10 empty] | 1414.5 | 1.9456
[10 empty] | 1414.2 | 1.9262
[10 empty] | 1414 | 1.8934
[10 empty] | 1413.8 | 1.9359
[10 empty] | 1413.4 | 1.9726
[10 empty] | 1413.2 | 1.9146
[10 empty] | 1413.1 | 1.9378
[10 empty] | 1412.7 | 1.99
[10 empty] | 1412.4 | 1.963
[10 empty] | 1412.3 | 1.934
[10 empty] | 1411.8 | 1.9784
[10 empty] | 1411.6 | 2.0016
[10 empty] | 1411.6 | 1.9572
[10 empty] | 1411.1 | 1.9591
[10 empty] | 1411.1 | 2.0132
[10 empty] | 1410.8 | 2.0036
[10 empty] | 1410.5 | 1.9707
[10 empty] | 1410.3 | 2.0113
[10 empty] | 1409.9 | 2.0461
[10 empty] | 1409.8 | 1.9978
[10 empty] | 1409.5 | 1.9939
[10 empty] | 1409.4 | 2.0442
[10 empty] | 1409.2 | 2.0364
[10 empty] | 1408.8 | 1.9978
[10 empty] | 1408.5 | 2.0364
[10 empty] | 1408.1 | 2.0751
[10 empty] | 1407.9 | 2.0326
[10 empty] | 1407.6 | 2.0268
[10 empty] | 1407.4 | 2.0712
[10 empty] | 1407.2 | 2.077
[10 empty] | 1407.2 | 2.0306
[10 empty] | 1406.8 | 2.0538
[10 empty] | 1406.5 | 2.106
[10 empty] | 1406.3 | 2.0712
[10 empty] | 1406.1 | 2.0654
[10 empty] | 1405.8 | 2.1099
[10 empty] | 1405.7 | 2.1118
[10 empty] | 1405.3 | 2.0693
[10 empty] | 1405.1 | 2.1041
[10 empty] | 1405 | 2.1408
[10 empty] | 1404.6 | 2.1022
[10 empty] | 1404.4 | 2.0848
[10 empty] | 1404.1 | 2.1447
[10 empty] | 1403.9 | 2.1524
[10 empty] | 1403.7 | 2.1041
[10 empty] | 1403.4 | 2.1176
[10 empty] | 1403.1 | 2.166
[10 empty] | 1402.9 | 2.1505
[10 empty] | 1402.8 | 2.1196
[10 empty] | 1402.7 | 2.1698
[10 empty] | 1402.1 | 2.1756
[10 empty] | 1402 | 2.1408
[10 empty] | 1401.8 | 2.1582
[10 empty] | 1401.5 | 2.2027
[10 empty] | 1401.4 | 2.1795
[10 empty] | 1400.9 | 2.1466
[10 empty] | 1400.7 | 2.2046
[10 empty] | 1400.6 | 2.2259
[10 empty] | 1400.4 | 2.1756
[10 empty] | 1400 | 2.1988
[10 empty] | 1399.9 | 2.2452
[10 empty] | 1399.6 | 2.2143
[10 empty] | 1399.2 | 2.1872
[10 empty] | 1398.9 | 2.2433
[10 empty] | 1398.9 | 2.2665
[10 empty] | 1398.7 | 2.2124
[10 empty] | 1398.4 | 2.2259
[10 empty] | 1398.2 | 2.2781
[10 empty] | 1398.1 | 2.253
[10 empty] | 1397.6 | 2.224
[10 empty] | 1397.5 | 2.2646
[10 empty] | 1397.3 | 2.3013
[10 empty] | 1397.1 | 2.2588
[10 empty] | 1396.8 | 2.253
[10 empty] | 1396.5 | 2.3206
[10 empty] | 1396.1 | 2.3148
[10 empty] | 1396 | 2.2646
[10 empty] | 1395.8 | 2.311
[10 empty] | 1395.5 | 2.3516
[10 empty] | 1395.1 | 2.3129
[10 empty] | 1394.9 | 2.2955
[10 empty] | 1394.7 | 2.3458
[10 empty] | 1394.5 | 2.3593
[10 empty] | 1394.1 | 2.3052
[10 empty] | 1393.9 | 2.338
[10 empty] | 1393.6 | 2.3922
[10 empty] | 1393.4 | 2.3458
[10 empty] | 1393.2 | 2.3206
[10 empty] | 1393 | 2.3864
[10 empty] | 1392.7 | 2.3864
[10 empty] | 1392.4 | 2.3458
[10 empty] | 1392.1 | 2.3728
[10 empty] | 1391.7 | 2.4231
[10 empty] | 1391.6 | 2.3806
[10 empty] | 1391.5 | 2.3574
[10 empty] | 1391.3 | 2.4308
[10 empty] | 1391.2 | 2.4231
[10 empty] | 1390.9 | 2.3864
[10 empty] | 1390.6 | 2.4115
[10 empty] | 1390.2 | 2.4656
[10 empty] | 1389.9 | 2.4328
[10 empty] | 1389.8 | 2.4154
[10 empty] | 1389.5 | 2.4656
[10 empty] | 1389.4 | 2.4908
[10 empty] | 1389 | 2.4289
[10 empty] | 1388.7 | 2.4482
[10 empty] | 1388.5 | 2.5043
[10 empty] | 1388.3 | 2.4676
[10 empty] | 1388 | 2.4482
[10 empty] | 1387.8 | 2.5062
[10 empty] | 1387.5 | 2.5352
[10 empty] | 1387.2 | 2.4695
[10 empty] | 1387 | 2.4946
[10 empty] | 1386.8 | 2.5526
[10 empty] | 1386.6 | 2.5101
[10 empty] | 1386.3 | 2.4888
[10 empty] | 1386.2 | 2.5584
[10 empty] | 1385.9 | 2.5623
[10 empty] | 1385.8 | 2.514
[10 empty] | 1385.2 | 2.5488
[10 empty] | 1384.9 | 2.6029
[10 empty] | 1384.7 | 2.5526
[10 empty] | 1384.3 | 2.5507
[10 empty] | 1384.1 | 2.599
[10 empty] | 1383.7 | 2.6222
[10 empty] | 1383.4 | 2.5526
[10 empty] | 1383.1 | 2.5952
[10 empty] | 1382.8 | 2.6435
[10 empty] | 1382.4 | 2.599
[10 empty] | 1382.2 | 2.5894
[10 empty] | 1381.9 | 2.6512
[10 empty] | 1381.5 | 2.6706
[10 empty] | 1381.5 | 2.6106
[10 empty] | 1381.3 | 2.6551
[10 empty] | 1381.1 | 2.6918
[10 empty] | 1380.9 | 2.6532
[10 empty] | 1380.9 | 2.6435
[10 empty] | 1380.5 | 2.7112
[10 empty] | 1380.4 | 2.7131
[10 empty] | 1380.1 | 2.6686
[10 empty] | 1379.9 | 2.7092
[10 empty] | 1379.6 | 2.7518
[10 empty] | 1379.4 | 2.7247
[10 empty] | 1379 | 2.6957
[10 empty] | 1378.8 | 2.7518
[10 empty] | 1378.7 | 2.773
[10 empty] | 1378.4 | 2.717
[10 empty] | 1378.2 | 2.7421
[10 empty] | 1378.1 | 2.8078
[10 empty] | 1377.8 | 2.7595
[10 empty] | 1377.6 | 2.7344
[10 empty] | 1377.4 | 2.8078
[10 empty] | 1377.1 | 2.8194
[10 empty] | 1376.9 | 2.7711
[10 empty] | 1376.6 | 2.7982
[10 empty] | 1376.4 | 2.8562
[10 empty] | 1376.1 | 2.8059
[10 empty] | 1375.8 | 2.7769
[10 empty] | 1375.7 | 2.8658
[10 empty] | 1375.6 | 2.8794
[10 empty] | 1375.3 | 2.8136
[10 empty] | 1375.1 | 2.8407
[10 empty] | 1374.8 | 2.8987
[10 empty] | 1374.4 | 2.8716
[10 empty] | 1374.2 | 2.8252
[10 empty] | 1374.1 | 2.8929
[10 empty] | 1373.9 | 2.9296
[10 empty] | 1373.5 | 2.8697
[10 empty] | 1373.3 | 2.8929
[10 empty] | 1373.1 | 2.9509
[10 empty] | 1373 | 2.9335
[10 empty] | 1372.8 | 2.8948
[10 empty] | 1372.2 | 2.9432
[10 empty] | 1372.2 | 2.9722
[10 empty] | 1371.9 | 2.92
[10 empty] | 1371.7 | 2.9277
[10 empty] | 1371.4 | 3.0012
[10 empty] | 1371.4 | 2.9741
[10 empty] | 1370.9 | 2.9451
[10 empty] | 1370.8 | 2.9934
[10 empty] | 1370.6 | 3.0321
[10 empty] | 1370.2 | 2.9915
[10 empty] | 1370.1 | 2.9934
[10 empty] | 1370 | 3.0476
[10 empty] | 1369.5 | 3.0534
[10 empty] | 1369.4 | 2.9876
[10 empty] | 1369.2 | 3.0553
[10 empty] | 1369.1 | 3.0978
[10 empty] | 1368.8 | 3.0398
[10 empty] | 1368.5 | 3.0514
[10 empty] | 1368.1 | 3.1191
[10 empty] | 1368 | 3.0998
[10 empty] | 1367.7 | 3.0553
[10 empty] | 1367.4 | 3.1056
[10 empty] | 1367.2 | 3.1462
[10 empty] | 1366.8 | 3.0978
[10 empty] | 1366.6 | 3.0901
[10 empty] | 1366.4 | 3.1597
[10 empty] | 1366.1 | 3.1597
[10 empty] | 1365.9 | 3.121
[10 empty] | 1365.8 | 3.1578
[10 empty] | 1365.5 | 3.208
[10 empty] | 1365.1 | 3.181
[10 empty] | 1365 | 3.1578
[10 empty] | 1364.8 | 3.2235
[10 empty] | 1364.5 | 3.239
[10 empty] | 1364.3 | 3.181
[10 empty] | 1364.1 | 3.2158
[10 empty] | 1363.8 | 3.2776
[10 empty] | 1363.4 | 3.2312
[10 empty] | 1363.3 | 3.2061
[10 empty] | 1363 | 3.2738
[10 empty] | 1362.8 | 3.295
[10 empty] | 1362.5 | 3.2506
[10 empty] | 1362.3 | 3.2757
[10 empty] | 1362.2 | 3.3318
[10 empty] | 1361.8 | 3.2989
[10 empty] | 1361.5 | 3.2699
[10 empty] | 1361.3 | 3.3414
[10 empty] | 1361 | 3.3666
[10 empty] | 1360.7 | 3.3202
[10 empty] | 1360.6 | 3.3318
[10 empty] | 1360.4 | 3.3975
[10 empty] | 1360.1 | 3.3859
[10 empty] | 1359.7 | 3.3356
[10 empty] | 1359.6 | 3.4052
[10 empty] | 1359.3 | 3.44
[10 empty] | 1359.2 | 3.3724
[10 empty] | 1358.8 | 3.4014
[10 empty] | 1358.5 | 3.4748
[10 empty] | 1358.2 | 3.4381
[10 empty] | 1358.1 | 3.4033
[10 empty] | 1357.9 | 3.4652
[10 empty] | 1357.7 | 3.5135
[10 empty] | 1357.3 | 3.4594
[10 empty] | 1357.1 | 3.4555
[10 empty] | 1356.9 | 3.5367
[10 empty] | 1356.7 | 3.5135
[10 empty] | 1356.4 | 3.4729
[10 empty] | 1356.3 | 3.5367
[10 empty] | 1356 | 3.5812
[10 empty] | 1355.8 | 3.5212
[10 empty] | 1355.6 | 3.5367
[10 empty] | 1355.3 | 3.6063
[10 empty] | 1355 | 3.6024
[10 empty] | 1354.8 | 3.5483
[10 empty] | 1354.6 | 3.614
[10 empty] | 1354.2 | 3.6508
[10 empty] | 1354 | 3.5889
[10 empty] | 1353.7 | 3.6198
[10 empty] | 1353.4 | 3.6778
[10 empty] | 1353.2 | 3.6624
[10 empty] | 1353 | 3.6063
[10 empty] | 1352.7 | 3.6778
[10 empty] | 1352.4 | 3.7107
[10 empty] | 1351.9 | 3.6662
[10 empty] | 1351.9 | 3.6894
[10 empty] | 1351.8 | 3.759
[10 empty] | 1351.6 | 3.7262
[10 empty] | 1351.3 | 3.6972
[10 empty] | 1350.9 | 3.7745
[10 empty] | 1350.9 | 3.788
[10 empty] | 1350.6 | 3.7455
[10 empty] | 1350.3 | 3.7706
[10 empty] | 1350 | 3.8325
[10 empty] | 1349.8 | 3.8151
[10 empty] | 1349.5 | 3.7803
[10 empty] | 1349.3 | 3.8538
[10 empty] | 1349 | 3.877
[10 empty] | 1348.7 | 3.8364
[10 empty] | 1348.4 | 3.8306
[10 empty] | 1348.3 | 3.9118
[10 empty] | 1348.1 | 3.8866
[10 empty] | 1347.9 | 3.848
[10 empty] | 1347.5 | 3.9002
[10 empty] | 1347.2 | 3.9582
[10 empty] | 1347 | 3.8963
[10 empty] | 1346.8 | 3.906
[10 empty] | 1346.7 | 3.9891
[10 empty] | 1346.3 | 3.9794
[10 empty] | 1346.2 | 3.933
[10 empty] | 1346 | 3.9949
[10 empty] | 1345.7 | 4.0374
[10 empty] | 1345.5 | 3.993
[10 empty] | 1345.1 | 3.9891
[10 empty] | 1345.1 | 4.0664
[10 empty] | 1344.7 | 4.0664
[10 empty] | 1344.4 | 4.0046
[10 empty] | 1344.1 | 4.0761
[10 empty] | 1343.8 | 4.1302
[10 empty] | 1343.5 | 4.0606
[10 empty] | 1343.3 | 4.078
[10 empty] | 1343.3 | 4.1592
[10 empty] | 1343.1 | 4.1534
[10 empty] | 1342.7 | 4.0974
[10 empty] | 1342.5 | 4.1302
[10 empty] | 1342.4 | 4.2076
[10 empty] | 1342.1 | 4.1573
[10 empty] | 1341.8 | 4.1399
[10 empty] | 1341.5 | 4.2288
[10 empty] | 1341.4 | 4.2462
[10 empty] | 1341 | 4.1921
[10 empty] | 1340.7 | 4.2308
[10 empty] | 1340.8 | 4.2984
[10 empty] | 1340.6 | 4.2598
[10 empty] | 1340.3 | 4.2366
[10 empty] | 1339.8 | 4.3139
[10 empty] | 1339.6 | 4.3506
[10 empty] | 1339.3 | 4.2733
[10 empty] | 1339.2 | 4.3158
[10 empty] | 1339.1 | 4.3932
[10 empty] | 1338.9 | 4.3526
[10 empty] | 1338.5 | 4.3294
[10 empty] | 1338.3 | 4.399
[10 empty] | 1338.1 | 4.426
[10 empty] | 1337.8 | 4.3758
[10 empty] | 1337.7 | 4.399
[10 empty] | 1337.4 | 4.4782
[10 empty] | 1337.1 | 4.455
[10 empty] | 1336.9 | 4.4144
[10 empty] | 1336.6 | 4.5014
[10 empty] | 1336.4 | 4.5285
[10 empty] | 1336 | 4.4705
[10 empty] | 1335.9 | 4.4956
[10 empty] | 1335.6 | 4.5672
[10 empty] | 1335.4 | 4.544
[10 empty] | 1335.2 | 4.4976
[10 empty] | 1334.8 | 4.5826
[10 empty] | 1334.6 | 4.6271
[10 empty] | 1334.5 | 4.5652
[10 empty] | 1334.2 | 4.5807
[10 empty] | 1334.2 | 4.66
[10 empty] | 1333.8 | 4.6542
[10 empty] | 1333.5 | 4.6116
[10 empty] | 1333.1 | 4.6542
[10 empty] | 1333.1 | 4.7276
[10 empty] | 1332.8 | 4.6812
[10 empty] | 1332.4 | 4.6677
[10 empty] | 1332.3 | 4.7489
[10 empty] | 1332.1 | 4.7856
[10 empty] | 1331.9 | 4.7315
[10 empty] | 1331.6 | 4.7528
[10 empty] | 1331.3 | 4.8301
[10 empty] | 1331.1 | 4.8166
[10 empty] | 1330.7 | 4.7663
[10 empty] | 1330.6 | 4.8591
[10 empty] | 1330.3 | 4.8978
[10 empty] | 1330.1 | 4.8224
[10 empty] | 1329.8 | 4.8649
[10 empty] | 1329.6 | 4.9461
[10 empty] | 1329.3 | 4.9229
[10 empty] | 1329.1 | 4.8881
[10 empty] | 1328.8 | 4.9577
[10 empty] | 1328.6 | 4.9925
[10 empty] | 1328.3 | 4.9422
[10 empty] | 1328 | 4.9558
[10 empty] | 1327.6 | 5.0486
[10 empty] | 1327.5 | 5.0312
[10 empty] | 1327.4 | 4.9848
[10 empty] | 1327.1 | 5.0776
[10 empty] | 1326.8 | 5.1278
[10 empty] | 1326.6 | 5.0544
[10 empty] | 1326.3 | 5.0872
[10 empty] | 1326 | 5.1607
[10 empty] | 1325.7 | 5.1607
[10 empty] | 1325.6 | 5.1066
[10 empty] | 1325.3 | 5.1684
[10 empty] | 1325 | 5.238
[10 empty] | 1324.6 | 5.1723
[10 empty] | 1324.5 | 5.1723
[10 empty] | 1324.2 | 5.2748
[10 empty] | 1324 | 5.2883
[10 empty] | 1323.8 | 5.238
[10 empty] | 1323.6 | 5.2651
[10 empty] | 1323.3 | 5.3695
[10 empty] | 1323.1 | 5.3308
[10 empty] | 1322.9 | 5.2999
[10 empty] | 1322.5 | 5.3908
[10 empty] | 1322.2 | 5.4178
[10 empty] | 1322.1 | 5.3618
[10 empty] | 1321.9 | 5.3927
[10 empty] | 1321.7 | 5.4874
[10 empty] | 1321.3 | 5.47
[10 empty] | 1321 | 5.4294
[10 empty] | 1320.8 | 5.5048
[10 empty] | 1320.5 | 5.5532
[10 empty] | 1320.4 | 5.4739
[10 empty] | 1320.1 | 5.5029
[10 empty] | 1320 | 5.5899
[10 empty] | 1319.7 | 5.5899
[10 empty] | 1319.5 | 5.5358
[10 empty] | 1319.3 | 5.615
[10 empty] | 1318.9 | 5.6672
[10 empty] | 1318.7 | 5.6247
[10 empty] | 1318.6 | 5.6305
[10 empty] | 1318.3 | 5.7291
[10 empty] | 1318 | 5.7175
[10 empty] | 1317.8 | 5.6846
[10 empty] | 1317.5 | 5.7504
[10 empty] | 1317.2 | 5.7968
[10 empty] | 1317 | 5.7639
[10 empty] | 1316.8 | 5.7542
[10 empty] | 1316.3 | 5.8625
[10 empty] | 1316.3 | 5.8586
[10 empty] | 1316 | 5.7987
[10 empty] | 1315.8 | 5.8857
[10 empty] | 1315.6 | 5.9437
[10 empty] | 1315.3 | 5.8857
[10 empty] | 1315.1 | 5.8992
[10 empty] | 1315 | 5.9785
[10 empty] | 1314.6 | 5.9824
[10 empty] | 1314.3 | 5.9534
[10 empty] | 1314.1 | 5.9959
[10 empty] | 1314 | 6.0713
[10 empty] | 1313.8 | 6.0384
[10 empty] | 1313.5 | 6.0365
[10 empty] | 1313.2 | 6.1216
[10 empty] | 1313 | 6.1332
[10 empty] | 1312.8 | 6.0964
[10 empty] | 1312.6 | 6.137
[10 empty] | 1312.3 | 6.2086
[10 empty] | 1312.1 | 6.197
[10 empty] | 1311.9 | 6.166
[10 empty] | 1311.4 | 6.253
[10 empty] | 1311.3 | 6.2917
[10 empty] | 1311 | 6.2395
[10 empty] | 1310.9 | 6.2724
[10 empty] | 1310.6 | 6.3594
[10 empty] | 1310.4 | 6.3497
[10 empty] | 1310.3 | 6.313
[10 empty] | 1310 | 6.3884
[10 empty] | 1309.8 | 6.4502
[10 empty] | 1309.5 | 6.4251
[10 empty] | 1309.2 | 6.4154
[10 empty] | 1308.9 | 6.5005
[10 empty] | 1308.6 | 6.5218
[10 empty] | 1308.5 | 6.4734
[10 empty] | 1308.2 | 6.5488
[10 empty] | 1307.7 | 6.6088
[10 empty] | 1307.5 | 6.5836
[10 empty] | 1307.5 | 6.574
[10 empty] | 1307.3 | 6.6668
[10 empty] | 1307 | 6.6919
[10 empty] | 1306.7 | 6.6339
[10 empty] | 1306.3 | 6.7074
[10 empty] | 1306.3 | 6.7828
[10 empty] | 1305.8 | 6.7596
[10 empty] | 1305.7 | 6.7383
[10 empty] | 1305.5 | 6.8234
[10 empty] | 1305.2 | 6.8485
[10 empty] | 1304.9 | 6.8214
[10 empty] | 1304.6 | 6.8601
[10 empty] | 1304.4 | 6.9568
[10 empty] | 1304.3 | 6.9316
[10 empty] | 1303.9 | 6.9084
[10 empty] | 1303.6 | 7.0032
[10 empty] | 1303.4 | 7.0206
[10 empty] | 1303.1 | 6.9877
[10 empty] | 1303 | 7.0341
[10 empty] | 1302.8 | 7.1211
[10 empty] | 1302.6 | 7.096
[10 empty] | 1302.2 | 7.0882
[10 empty] | 1302 | 7.1598
[10 empty] | 1301.7 | 7.1888
[10 empty] | 1301.6 | 7.1617
[10 empty] | 1301.3 | 7.1849
[10 empty] | 1301.1 | 7.268
[10 empty] | 1300.8 | 7.2738
[10 empty] | 1300.7 | 7.239
[10 empty] | 1300.2 | 7.3106
[10 empty] | 1300.1 | 7.386
[10 empty] | 1300 | 7.3589
[10 empty] | 1299.6 | 7.3782
[10 empty] | 1299.4 | 7.4459
[10 empty] | 1299.2 | 7.4594
[10 empty] | 1299 | 7.4227
[10 empty] | 1298.6 | 7.5155
[10 empty] | 1298.4 | 7.5735
[10 empty] | 1297.9 | 7.5426
[10 empty] | 1297.7 | 7.5542
[10 empty] | 1297.5 | 7.6296
[10 empty] | 1297.3 | 7.6334
[10 empty] | 1297.1 | 7.6218
[10 empty] | 1296.9 | 7.703
[10 empty] | 1296.7 | 7.7552
[10 empty] | 1296.5 | 7.7185
[10 empty] | 1296.3 | 7.7436
[10 empty] | 1296 | 7.821
[10 empty] | 1295.7 | 7.8171
[10 empty] | 1295.4 | 7.8094
[10 empty] | 1295.2 | 7.8712
[10 empty] | 1295.1 | 7.9408
[10 empty] | 1294.8 | 7.9234
[10 empty] | 1294.6 | 7.9331
[10 empty] | 1294.5 | 8.024
[10 empty] | 1294.1 | 8.0433
[10 empty] | 1293.7 | 8.0201
[10 empty] | 1293.5 | 8.0742
[10 empty] | 1293.3 | 8.1438
[10 empty] | 1293.1 | 8.14
[10 empty] | 1292.9 | 8.1361
[10 empty] | 1292.7 | 8.2134
[10 empty] | 1292.3 | 8.2444
[10 empty] | 1292 | 8.2154
[10 empty] | 1291.8 | 8.285
[10 empty] | 1291.5 | 8.3507
[10 empty] | 1291.3 | 8.3333
[10 empty] | 1291.2 | 8.3546
[10 empty] | 1290.9 | 8.428
[10 empty] | 1290.7 | 8.4648
[10 empty] | 1290.4 | 8.4512
[10 empty] | 1290.2 | 8.5034
[10 empty] | 1290 | 8.573
[10 empty] | 1289.7 | 8.5634
[10 empty] | 1289.5 | 8.5672
[10 empty] | 1289.3 | 8.6407
[10 empty] | 1289 | 8.6794
[10 empty] | 1288.8 | 8.6678
[10 empty] | 1288.4 | 8.718
[10 empty] | 1288.2 | 8.7838
[10 empty] | 1288 | 8.807
[10 empty] | 1287.8 | 8.7876
[10 empty] | 1287.5 | 8.865
[10 empty] | 1287.3 | 8.9268
[10 empty] | 1287.2 | 8.8882
[10 empty] | 1286.9 | 8.9384
[10 empty] | 1286.6 | 9.0061
[10 empty] | 1286.3 | 9.0254
[10 empty] | 1286.1 | 9.0196
[10 empty] | 1285.6 | 9.0873
[10 empty] | 1285.4 | 9.1569
[10 empty] | 1285.2 | 9.153
[10 empty] | 1285.2 | 9.1666
[10 empty] | 1284.8 | 9.2478
[10 empty] | 1284.5 | 9.2961
[10 empty] | 1284.4 | 9.2826
[10 empty] | 1284.2 | 9.3232
[10 empty] | 1283.9 | 9.4063
[10 empty] | 1283.5 | 9.4005
[10 empty] | 1283.3 | 9.4024
[10 empty] | 1283 | 9.4798
[10 empty] | 1283 | 9.5339
[10 empty] | 1282.7 | 9.5165
[10 empty] | 1282.4 | 9.5436
[10 empty] | 1282.3 | 9.6576
[10 empty] | 1281.9 | 9.6364
[10 empty] | 1281.7 | 9.648
[10 empty] | 1281.7 | 9.7176
[10 empty] | 1281.4 | 9.7736
[10 empty] | 1281.1 | 9.764
[10 empty] | 1280.8 | 9.7949
[10 empty] | 1280.5 | 9.8819
[10 empty] | 1280.4 | 9.9012
[10 empty] | 1280 | 9.9012
[10 empty] | 1279.8 | 9.9824
[10 empty] | 1279.6 | 10.0346
[10 empty] | 1279.2 | 10.0346
[10 empty] | 1279.1 | 10.0578
[10 empty] | 1278.8 | 10.1274
[10 empty] | 1278.7 | 10.1429
[10 empty] | 1278.4 | 10.1468
[10 empty] | 1278.2 | 10.2299
[10 empty] | 1277.9 | 10.2879
[10 empty] | 1277.7 | 10.2802
[10 empty] | 1277.4 | 10.313
[10 empty] | 1277.2 | 10.4058
[10 empty] | 1277 | 10.4232
[10 empty] | 1276.8 | 10.4213
[10 empty] | 1276.6 | 10.489
[10 empty] | 1276.4 | 10.5702
[10 empty] | 1276.1 | 10.5663
[10 empty] | 1275.7 | 10.5837
[10 empty] | 1275.6 | 10.69
[10 empty] | 1275.3 | 10.7152
[10 empty] | 1275 | 10.7133
[10 empty] | 1274.7 | 10.8022
[10 empty] | 1274.7 | 10.8524
[10 empty] | 1274.5 | 10.8621
[10 empty] | 1274.2 | 10.8911
[10 empty] | 1274 | 10.9723
[10 empty] | 1273.6 | 11.0148
[10 empty] | 1273.5 | 11.0071
[10 empty] | 1273.1 | 11.0612
[10 empty] | 1272.9 | 11.1521
[10 empty] | 1272.6 | 11.154
[10 empty] | 1272.4 | 11.185
[10 empty] | 1272.2 | 11.2758
[10 empty] | 1271.8 | 11.299
[10 empty] | 1271.6 | 11.3068
[10 empty] | 1271.5 | 11.388
[10 empty] | 1271.3 | 11.4537
[10 empty] | 1270.8 | 11.4595
[10 empty] | 1270.7 | 11.4982
[10 empty] | 1270.3 | 11.5755
[10 empty] | 1270.2 | 11.647
[10 empty] | 1270.1 | 11.6393
[10 empty] | 1269.9 | 11.6935
[10 empty] | 1269.5 | 11.7746
[10 empty] | 1269.3 | 11.7843
[10 empty] | 1268.9 | 11.8056
[10 empty] | 1268.8 | 11.8926
[10 empty] | 1268.5 | 11.9487
[10 empty] | 1268.5 | 11.9487
[10 empty] | 1268.2 | 12.0163
[10 empty] | 1268 | 12.0975
[10 empty] | 1267.6 | 12.1014
[10 empty] | 1267.4 | 12.1323
[10 empty] | 1267.1 | 12.2309
[10 empty] | 1267 | 12.2638
[10 empty] | 1266.7 | 12.2754
[10 empty] | 1266.5 | 12.3392
[10 empty] | 1266.1 | 12.4262
[10 empty] | 1266.1 | 12.432
[10 empty] | 1265.6 | 12.4726
[10 empty] | 1265.5 | 12.5557
[10 empty] | 1265.1 | 12.6214
[10 empty] | 1265.1 | 12.6273
[10 empty] | 1264.8 | 12.6911
[10 empty] | 1264.5 | 12.7761
[10 empty] | 1264.4 | 12.8012
[10 empty] | 1264 | 12.8148
[10 empty] | 1263.8 | 12.896
[10 empty] | 1263.4 | 12.9636
[10 empty] | 1263.3 | 12.9578
[10 empty] | 1263.2 | 13.0294
[10 empty] | 1262.9 | 13.1261
[10 empty] | 1262.6 | 13.1415
[10 empty] | 1262.6 | 13.1628
[10 empty] | 1262.2 | 13.2653
[10 empty] | 1262 | 13.3174
[10 empty] | 1261.7 | 13.329
[10 empty] | 1261.4 | 13.4083
[10 empty] | 1261.1 | 13.4895
[10 empty] | 1261 | 13.5127
[10 empty] | 1260.8 | 13.5359
[10 empty] | 1260.4 | 13.65
[10 empty] | 1260.2 | 13.6867
[10 empty] | 1260 | 13.6983
[10 empty] | 1259.7 | 13.7795
[10 empty] | 1259.6 | 13.8646
[10 empty] | 1259.4 | 13.8897
[10 empty] | 1259.1 | 13.9206
[10 empty] | 1258.9 | 14.0308
[10 empty] | 1258.6 | 14.083
[10 empty] | 1258.3 | 14.0908
[10 empty] | 1258.2 | 14.1855
[10 empty] | 1257.8 | 14.2609
[10 empty] | 1257.5 | 14.2745
[10 empty] | 1257.3 | 14.3266
[10 empty] | 1257.1 | 14.4195
[10 empty] | 1256.9 | 14.4871
[10 empty] | 1256.6 | 14.5026
[10 empty] | 1256.4 | 14.5915
[10 empty] | 1256.3 | 14.6824
[10 empty] | 1255.8 | 14.6959
[10 empty] | 1255.4 | 14.752
[10 empty] | 1255.3 | 14.8583
[10 empty] | 1255.2 | 14.9182
[10 empty] | 1254.9 | 14.9183
[10 empty] | 1254.7 | 15.0149
[10 empty] | 1254.4 | 15.1058
[10 empty] | 1254.1 | 15.1367
[10 empty] | 1253.7 | 15.185
[10 empty] | 1253.7 | 15.3049
[10 empty] | 1253.5 | 15.3416
[10 empty] | 1253.2 | 15.3803
[10 empty] | 1252.9 | 15.4441
[10 empty] | 1252.7 | 15.5466
[10 empty] | 1252.4 | 15.5717
[10 empty] | 1252.3 | 15.622
[10 empty] | 1251.9 | 15.7186
[10 empty] | 1251.8 | 15.7824
[10 empty] | 1251.6 | 15.8173
[10 empty] | 1251.4 | 15.8772
[10 empty] | 1251.2 | 15.9777
[10 empty] | 1250.9 | 16.0067
[10 empty] | 1250.6 | 16.0647
[10 empty] | 1250.4 | 16.1556
[10 empty] | 1250.2 | 16.231
[10 empty] | 1249.9 | 16.2561
[10 empty] | 1249.6 | 16.3064
[10 empty] | 1249.2 | 16.4127
[10 empty] | 1249.3 | 16.463
[10 empty] | 1249.2 | 16.5094
[10 empty] | 1248.8 | 16.5964
[10 empty] | 1248.5 | 16.6699
[10 empty] | 1248.3 | 16.6969
[10 empty] | 1248.1 | 16.7723
[10 empty] | 1247.7 | 16.8632
[10 empty] | 1247.6 | 16.925
[10 empty] | 1247.5 | 16.9618
[10 empty] | 1247.1 | 17.072
[10 empty] | 1247 | 17.1377
[10 empty] | 1246.4 | 17.1841
[10 empty] | 1246.4 | 17.2595
[10 empty] | 1246 | 17.3658
[10 empty] | 1246.1 | 17.418
[10 empty] | 1245.8 | 17.4645
[10 empty] | 1245.6 | 17.592
[10 empty] | 1245.1 | 17.6558
[10 empty] | 1244.7 | 17.7061
[10 empty] | 1244.8 | 17.768
[10 empty] | 1244.5 | 17.8801
[10 empty] | 1244 | 17.9516
[10 empty] | 1244 | 17.9729
[10 empty] | 1243.6 | 18.0792
[10 empty] | 1243.4 | 18.1856
[10 empty] | 1243.2 | 18.2107
[10 empty] | 1242.9 | 18.2919
[10 empty] | 1242.8 | 18.4021
[10 empty] | 1242.5 | 18.4543
[10 empty] | 1242.4 | 18.5085
[10 empty] | 1242.1 | 18.6206
[10 empty] | 1241.6 | 18.7076
[10 empty] | 1241.5 | 18.7617
[10 empty] | 1241.4 | 18.8371
[10 empty] | 1241.1 | 18.9512
[10 empty] | 1240.8 | 19.0208
[10 empty] | 1240.6 | 19.0788
[10 empty] | 1240.5 | 19.1793
[10 empty] | 1240 | 19.2683
[10 empty] | 1239.8 | 19.332
[10 empty] | 1239.7 | 19.4287
[10 empty] | 1239.5 | 19.5196
[10 empty] | 1239.1 | 19.5989
[10 empty] | 1238.9 | 19.6491
[10 empty] | 1238.7 | 19.7516
[10 empty] | 1238.2 | 19.8676
[10 empty] | 1238.3 | 19.9217
[10 empty] | 1238.1 | 19.9816
[10 empty] | 1237.8 | 20.1092
[10 empty] | 1237.5 | 20.1827
[10 empty] | 1237.1 | 20.2426
[10 empty] | 1236.8 | 20.3528
[10 empty] | 1236.6 | 20.4476
[10 empty] | 1236.5 | 20.5133
[10 empty] | 1236.3 | 20.6042
[10 empty] | 1236 | 20.7047
[10 empty] | 1235.7 | 20.784
[10 empty] | 1235.5 | 20.8478
[10 empty] | 1235.3 | 20.9483
[10 empty] | 1235.1 | 21.072
[10 empty] | 1234.8 | 21.1494
[10 empty] | 1234.6 | 21.2209
[10 empty] | 1234.2 | 21.3273
[10 empty] | 1234 | 21.4258
[10 empty] | 1233.7 | 21.5225
[10 empty] | 1233.6 | 21.623
[10 empty] | 1233.5 | 21.7468
[10 empty] | 1233.2 | 21.8435
[10 empty] | 1233 | 21.8956
[10 empty] | 1232.6 | 22
[10 empty] | 1232.5 | 22.118
[10 empty] | 1232.3 | 22.2011
[10 empty] | 1232.1 | 22.2978
[10 empty] | 1231.8 | 22.4099
[10 empty] | 1231.6 | 22.5085
[10 empty] | 1231.3 | 22.5626
[10 empty] | 1231.1 | 22.669
[10 empty] | 1230.9 | 22.8043
[10 empty] | 1230.7 | 22.8758
[10 empty] | 1230.4 | 22.9667
[10 empty] | 1230 | 23.0943
[10 empty] | 1229.8 | 23.1949
[10 empty] | 1229.4 | 23.2606
[10 empty] | 1229.4 | 23.3766
[10 empty] | 1229 | 23.4752
[10 empty] | 1228.9 | 23.5602
[10 empty] | 1228.6 | 23.6434
[10 empty] | 1228.3 | 23.7749
[10 empty] | 1228 | 23.8792
[10 empty] | 1227.8 | 23.9682
[10 empty] | 1227.5 | 24.0745
[10 empty] | 1227.4 | 24.2002
[10 empty] | 1227.2 | 24.3007
[10 empty] | 1227 | 24.3858
[10 empty] | 1226.8 | 24.5134
[10 empty] | 1226.3 | 24.6371
[10 empty] | 1226 | 24.7125
[10 empty] | 1225.7 | 24.8363
[10 empty] | 1225.5 | 24.96
[10 empty] | 1225.3 | 25.0489
[10 empty] | 1225.2 | 25.1611
[10 empty] | 1224.8 | 25.2887
[10 empty] | 1224.7 | 25.4124
[10 empty] | 1224.4 | 25.509
[10 empty] | 1224.3 | 25.6231
[10 empty] | 1224.1 | 25.7642
[10 empty] | 1223.8 | 25.8474
[10 empty] | 1223.4 | 25.9614
[10 empty] | 1223.1 | 26.0813
[10 empty] | 1222.9 | 26.1876
[10 empty] | 1222.9 | 26.2901
[10 empty] | 1222.5 | 26.4196
[10 empty] | 1222.4 | 26.5492
[10 empty] | 1222.1 | 26.6613
[10 empty] | 1221.9 | 26.7773
[10 empty] | 1221.7 | 26.9242
[10 empty] | 1221.4 | 27.0286
[10 empty] | 1221 | 27.1466
[10 empty] | 1220.9 | 27.2761
[10 empty] | 1220.6 | 27.3998
[10 empty] | 1220.3 | 27.5081
[10 empty] | 1220.2 | 27.6261
[10 empty] | 1220 | 27.7826
[10 empty] | 1219.6 | 27.887
[10 empty] | 1219.4 | 27.9934
[10 empty] | 1219.3 | 28.1577
[10 empty] | 1219.1 | 28.2873
[10 empty] | 1219.1 | 28.3704
[10 empty] | 1218.5 | 28.5154
[10 empty] | 1218.3 | 28.6546
[10 empty] | 1218 | 28.7571
[10 empty] | 1218 | 28.8711
[10 empty] | 1217.4 | 29.0393
[10 empty] | 1217.2 | 29.1611
[10 empty] | 1217.1 | 29.2616
[10 empty] | 1217 | 29.4086
[10 empty] | 1216.7 | 29.5632
[10 empty] | 1216.4 | 29.6812
[10 empty] | 1216.2 | 29.7856
[10 empty] | 1215.7 | 29.917
[10 empty] | 1215.4 | 30.0833
[10 empty] | 1215.2 | 30.18
[10 empty] | 1215.1 | 30.3385
[10 empty] | 1214.9 | 30.5009
[10 empty] | 1214.5 | 30.6169
[10 empty] | 1214.2 | 30.729
[10 empty] | 1213.8 | 30.8973
[10 empty] | 1213.6 | 31.0771
[10 empty] | 1213.6 | 31.193
[10 empty] | 1213.3 | 31.3458
[10 empty] | 1213.2 | 31.5217
[10 empty] | 1212.9 | 31.6087
[10 empty] | 1212.7 | 31.7498
[10 empty] | 1212.6 | 31.9258
[10 empty] | 1212.2 | 32.0727
[10 empty] | 1212.1 | 32.1965
[10 empty] | 1211.7 | 32.3608
[10 empty] | 1211.5 | 32.5174
[10 empty] | 1211.4 | 32.6566
[10 empty] | 1211.1 | 32.7784
[10 empty] | 1210.8 | 33.2889
[10 empty] | 1210.4 | 33.1894
[10 empty] | 1210 | 33.4069
[10 empty] | 1210 | 33.4981
[10 empty] | 1209.7 | 33.6866
[10 empty] | 1209.2 | 33.8275
[10 empty] | 1209.1 | 33.9373
[10 empty] | 1209.1 | 34.1299
[10 empty] | 1208.8 | 34.2625
[10 empty] | 1208.5 | 34.4427
[10 empty] | 1208.3 | 34.6126
[10 empty] | 1208 | 34.7224
[10 empty] | 1207.7 | 34.9358
[10 empty] | 1207.5 | 35.0393
[10 empty] | 1207.3 | 35.2527
[10 empty] | 1207.1 | 35.6106
[10 empty] | 1206.7 | 35.7379
[10 empty] | 1206.3 | 35.912
[10 empty] | 1206.1 | 36.0616
[10 empty] | 1205.8 | 36.2669
[10 empty] | 1205.7 | 36.3897
[10 empty] | 1205.6 | 36.6018
[10 empty] | 1205.3 | 36.7089
[10 empty] | 1205.1 | 36.9567
[10 empty] | 1204.8 | 37.0549
[10 empty] | 1204.5 | 37.3184
[10 empty] | 1204.3 | 37.3943
[10 empty] | 1204 | 37.6577
[10 empty] | 1203.8 | 37.7224
[10 empty] | 1203.6 | 38.0148
[10 empty] | 1203.2 | 38.3398
[10 empty] | 1202.9 | 38.4512
[10 empty] | 1202.7 | 38.6328
[10 empty] | 1202.6 | 38.8943
[10 empty] | 1202.4 | 38.9596
[10 empty] | 1202 | 39.1873
[10 empty] | 1202.1 | 39.4173
[10 empty] | 1201.6 | 39.4875
[10 empty] | 1201.5 | 39.7781
[10 empty] | 1201.1 | 39.9645
[10 empty] | 1200.9 | 40.0492
[10 empty] | 1200.7 | 40.3374
[10 empty] | 1200.5 | 40.4948
[10 empty] | 1200.1 | 40.6521
[10 empty] | 1199.8 | 40.9282
[10 empty] | 1199.5 | 41.0468
[10 empty] | 1199.4 | 41.8351
[10 empty] | 1199.3 | 41.5628
[10 empty] | 1199 | 41.7743
[10 empty] | 1198.8 | 42.0493
[10 empty] | 1198.5 | 42.2
[10 empty] | 1198.3 | 42.3375
[10 empty] | 1197.8 | 42.5808
[10 empty] | 1197.6 | 42.8425
[10 empty] | 1197.1 | 43.0435
[10 empty] | 1197.1 | 43.1757
[10 empty] | 1197 | 43.4031
[10 empty] | 1196.8 | 43.6754
[10 empty] | 1196.5 | 43.8684
[10 empty] | 1196.2 | 44.0033
[10 empty] | 1196.2 | 44.2571
[10 empty] | 1195.8 | 44.5003
[10 empty] | 1195.5 | 44.7066
[10 empty] | 1195.4 | 44.8599
[10 empty] | 1195.1 | 46.1328
[10 empty] | 1194.5 | 45.6199
[10 empty] | 1194.4 | 45.8093
[10 empty] | 1194.3 | 45.9988
[10 empty] | 1193.7 | 46.229
[10 empty] | 1193.6 | 46.4593
[10 empty] | 1193.4 | 46.7158
[10 empty] | 1193.2 | 46.9955
[10 empty] | 1192.9 | 47.185
[10 empty] | 1192.6 | 47.3948
[10 empty] | 1192.6 | 47.6047
[10 empty] | 1192.2 | 47.8087
[10 empty] | 1192 | 48.0885
[10 empty] | 1191.7 | 48.4062
[10 empty] | 1191.5 | 48.6335
[10 empty] | 1191.3 | 48.8842
[10 empty] | 1190.8 | 49.0503
[10 empty] | 1190.6 | 49.2456
[10 empty] | 1190.3 | 49.4963
[10 empty] | 1190.3 | 51.064
[10 empty] | 1190 | 50.3683
[10 empty] | 1189.6 | 50.5471
[10 empty] | 1189.5 | 50.8007
[10 empty] | 1189.1 | 51.0867
[10 empty] | 1189.1 | 51.2883
[10 empty] | 1188.8 | 51.5646
[10 empty] | 1188.5 | 51.7986
[10 empty] | 1188.4 | 52.0262
[10 empty] | 1188 | 52.2603
[10 empty] | 1187.9 | 52.5138
[10 empty] | 1187.5 | 52.7934
[10 empty] | 1187.4 | 53.0339
[10 empty] | 1187.1 | 53.3265
[10 empty] | 1186.8 | 53.5703
[10 empty] | 1186.7 | 53.8271
[10 empty] | 1186.4 | 54.0709
[10 empty] | 1186.1 | 54.3472
[10 empty] | 1185.8 | 54.6008
[10 empty] | 1185.5 | 54.8706
[10 empty] | 1185.2 | 55.1469
[10 empty] | 1184.9 | 57.0993
[10 empty] | 1184.8 | 56.0398
[10 empty] | 1184.5 | 56.2121
[10 empty] | 1184.2 | 56.4761
[10 empty] | 1184 | 56.8317
[10 empty] | 1183.9 | 57.158
[10 empty] | 1183.6 | 57.5283
[10 empty] | 1183.4 | 57.8362
[10 empty] | 1183.2 | 58.0966
[10 empty] | 1182.8 | 58.3825
[10 empty] | 1182.6 | 58.6282
[10 empty] | 1182.5 | 58.8555
[10 empty] | 1182.2 | 59.1304
[10 empty] | 1182 | 59.4457
[10 empty] | 1181.8 | 59.7537
[10 empty] | 1181.6 | 60.146
[10 empty] | 1181.2 | 60.5053
[10 empty] | 1181 | 60.8536
[10 empty] | 1180.9 | 61.1395
[10 empty] | 1180.6 | 61.4585
[10 empty] | 1180.1 | 61.6968
[10 empty] | 1180 | 62.0011
[10 empty] | 1179.9 | 62.3274
[10 empty] | 1179.4 | 63.5706
[10 empty] | 1179.2 | 63.4657
[10 empty] | 1178.8 | 63.8392
[10 empty] | 1178.6 | 64.3092
[10 empty] | 1178.5 | 64.6618
[10 empty] | 1178.1 | 64.8632
[10 empty] | 1177.9 | 65.1906
[10 empty] | 1177.7 | 65.6396
[10 empty] | 1177.5 | 66.1138
[10 empty] | 1177.3 | 66.4118
[10 empty] | 1177 | 66.693
[10 empty] | 1176.8 | 67.0204
[10 empty] | 1176.6 | 67.5156
[10 empty] | 1176.4 | 67.9437
[10 empty] | 1176.1 | 68.25
[10 empty] | 1175.8 | 68.5522
[10 empty] | 1175.6 | 68.9719
[10 empty] | 1175.4 | 69.5091
[10 empty] | 1175.2 | 69.9204
[10 empty] | 1175 | 70.2309
[10 empty] | 1174.5 | 70.5499
[10 empty] | 1174.4 | 71.0493
[10 empty] | 1174.2 | 71.6327
[10 empty] | 1174.2 | 75.2309
[10 empty] | 1173.7 | 72.6991
[10 empty] | 1173.4 | 73.2518
[10 empty] | 1173.3 | 73.5085
[10 empty] | 1172.9 | 73.8391
[10 empty] | 1172.9 | 74.5745
[10 empty] | 1172.5 | 74.9397
[10 empty] | 1172.4 | 75.2309
[10 empty] | 1172 | 76.0107
[10 empty] | 1171.9 | 76.3512
[10 empty] | 1171.5 | 76.7115
[10 empty] | 1171.3 | 77.516
[10 empty] | 1171.1 | 77.8071
[10 empty] | 1170.7 | 78.1724
[10 empty] | 1170.6 | 79.0114
[10 empty] | 1170.5 | 79.2779
[10 empty] | 1170.1 | 79.7665
[10 empty] | 1169.9 | 80.5956
[10 empty] | 1169.8 | 80.9263
[10 empty] | 1169.2 | 81.3803
[10 empty] | 1169.1 | 82.2292
[10 empty] | 1168.9 | 82.629
[10 empty] | 1168.7 | 83.1669
[10 empty] | 1168.4 | 84.0701
[10 empty] | 1168.2 | 89.9265
[10 empty] | 1167.9 | 86.1784
[10 empty] | 1167.7 | 86.3097
[10 empty] | 1167.4 | 86.7871
[10 empty] | 1167.2 | 87.6406
[10 empty] | 1167 | 88.1241
[10 empty] | 1166.7 | 89.1566
[10 empty] | 1166.4 | 89.4669
[10 empty] | 1166.1 | 90.7382
[10 empty] | 1166.1 | 91.0664
[10 empty] | 1165.9 | 92.081
[10 empty] | 1165.5 | 92.6719
[10 empty] | 1165.2 | 93.5194
[10 empty] | 1165.1 | 94.4325
[10 empty] | 1164.8 | 95.0652
[10 empty] | 1164.5 | 96.2708
[10 empty] | 1164.2 | 96.7841
[10 empty] | 1164 | 98.0672
[10 empty] | 1163.8 | 98.6701
[10 empty] | 1163.5 | 100.0308
[10 empty] | 1163.2 | 100.7231
[10 empty] | 1163.2 | 106.3156
[10 empty] | 1162.9 | 104.4927
[10 empty] | 1162.7 | 104.6191
[10 empty] | 1162.4 | 106.1826
[10 empty] | 1161.9 | 106.7813
[10 empty] | 1161.8 | 108.3847
[10 empty] | 1161.7 | 109.2296
[10 empty] | 1161.5 | 110.7664
[10 empty] | 1161.1 | 111.7377
[10 empty] | 1160.9 | 113.4409
[10 empty] | 1160.7 | 117.3144
[10 empty] | 1160.4 | 117.6159
[10 empty] | 1160.2 | 118.2945