## Sheet1
SiO2 | Al2O3 | CaO | Fe2O3 | SO3 | MgO | K20 | TiO2 | Na2O | P2O5 | 1520 | 2.5139 | 玻璃渣
45.8 | 18.82 | 8.07 | 11.42 | 2.67 | 6.49 | 1.115 | 0.79 | 4.27 | 0.37 | 1519.7 | 2.5392
[10 empty] | 1519.8 | 2.5346
[10 empty] | 1519.8 | 2.5323
[10 empty] | 1519.7 | 2.4955
[10 empty] | 1519.5 | 2.5392
[10 empty] | 1519.4 | 2.5024
[10 empty] | 1519.2 | 2.4886
[10 empty] | 1519 | 2.553
[10 empty] | 1519 | 2.5047
[10 empty] | 1519 | 2.4863
[10 empty] | 1518.8 | 2.5415
[10 empty] | 1518.5 | 2.4886
[10 empty] | 1518.4 | 2.4771
[10 empty] | 1518.1 | 2.5461
[10 empty] | 1518.2 | 2.5047
[10 empty] | 1517.9 | 2.5185
[10 empty] | 1517.8 | 2.5921
[10 empty] | 1517.9 | 2.5116
[10 empty] | 1517.5 | 2.576
[10 empty] | 1517.2 | 2.6105
[10 empty] | 1517.1 | 2.5001
[10 empty] | 1516.9 | 2.6151
[10 empty] | 1516.9 | 2.5668
[10 empty] | 1516.6 | 2.5415
[10 empty] | 1516.4 | 2.5599
[10 empty] | 1516.3 | 2.5576
[10 empty] | 1516.2 | 2.5392
[10 empty] | 1515.9 | 2.5484
[10 empty] | 1515.6 | 2.5691
[10 empty] | 1515.5 | 2.5139
[10 empty] | 1515.4 | 2.53
[10 empty] | 1515 | 2.5691
[10 empty] | 1515 | 2.5185
[10 empty] | 1514.6 | 2.5438
[10 empty] | 1514.5 | 2.5852
[10 empty] | 1514.3 | 2.5116
[10 empty] | 1514.1 | 2.5415
[10 empty] | 1513.7 | 2.5944
[10 empty] | 1513.7 | 2.5392
[10 empty] | 1513.4 | 2.5967
[10 empty] | 1513 | 2.6427
[10 empty] | 1512.9 | 2.5737
[10 empty] | 1512.6 | 2.6956
[10 empty] | 1512.5 | 2.6312
[10 empty] | 1512.5 | 2.5921
[10 empty] | 1512.1 | 2.7002
[10 empty] | 1511.9 | 2.6197
[10 empty] | 1511.7 | 2.6404
[10 empty] | 1511.8 | 2.6289
[10 empty] | 1511.3 | 2.6473
[10 empty] | 1511.1 | 2.5967
[10 empty] | 1511 | 2.6427
[10 empty] | 1510.6 | 2.6381
[10 empty] | 1510.4 | 2.5921
[10 empty] | 1510.4 | 2.6358
[10 empty] | 1509.8 | 2.6266
[10 empty] | 1509.9 | 2.5898
[10 empty] | 1509.6 | 2.645
[10 empty] | 1509.2 | 2.6496
[10 empty] | 1509.3 | 2.6082
[10 empty] | 1508.9 | 2.6519
[10 empty] | 1508.7 | 2.645
[10 empty] | 1508.5 | 2.622
[10 empty] | 1508 | 2.714
[10 empty] | 1508 | 2.714
[10 empty] | 1507.9 | 2.6864
[10 empty] | 1507.6 | 2.829
[10 empty] | 1507.3 | 2.6795
[10 empty] | 1507.2 | 2.7278
[10 empty] | 1507 | 2.7738
[10 empty] | 1507 | 2.6887
[10 empty] | 1506.7 | 2.7416
[10 empty] | 1506.5 | 2.7163
[10 empty] | 1506.1 | 2.7301
[10 empty] | 1506 | 2.6933
[10 empty] | 1506.1 | 2.7416
[10 empty] | 1505.5 | 2.7117
[10 empty] | 1505.4 | 2.7071
[10 empty] | 1505.1 | 2.7278
[10 empty] | 1504.9 | 2.7002
[10 empty] | 1504.6 | 2.7002
[10 empty] | 1504.2 | 2.7669
[10 empty] | 1504.1 | 2.7186
[10 empty] | 1503.8 | 2.7048
[10 empty] | 1503.7 | 2.7646
[10 empty] | 1503.3 | 2.714
[10 empty] | 1503.2 | 2.7232
[10 empty] | 1503.2 | 2.806
[10 empty] | 1502.8 | 2.7554
[10 empty] | 1502.5 | 2.8382
[10 empty] | 1502.4 | 2.9187
[10 empty] | 1502 | 2.7669
[10 empty] | 1502 | 2.875
[10 empty] | 1501.8 | 2.852
[10 empty] | 1501.6 | 2.7922
[10 empty] | 1501.3 | 2.852
[10 empty] | 1501.2 | 2.8083
[10 empty] | 1501 | 2.8152
[10 empty] | 1501 | 2.806
[10 empty] | 1500.6 | 2.8382
[10 empty] | 1500.3 | 2.7899
[10 empty] | 1500.1 | 2.8221
[10 empty] | 1500.1 | 2.8221
[10 empty] | 1499.8 | 2.7853
[10 empty] | 1499.6 | 2.8221
[10 empty] | 1499.2 | 2.8497
[10 empty] | 1499.1 | 2.7876
[10 empty] | 1498.9 | 2.8336
[10 empty] | 1498.6 | 2.8428
[10 empty] | 1498.5 | 2.8037
[10 empty] | 1498.4 | 2.8612
[10 empty] | 1497.9 | 2.8888
[10 empty] | 1497.8 | 2.8382
[10 empty] | 1497.6 | 2.9854
[10 empty] | 1497.2 | 2.9049
[10 empty] | 1497.1 | 2.9003
[10 empty] | 1497 | 3.0176
[10 empty] | 1496.9 | 2.9026
[10 empty] | 1496.8 | 2.9578
[10 empty] | 1496.2 | 2.9578
[10 empty] | 1496.1 | 2.9233
[10 empty] | 1496 | 2.9187
[10 empty] | 1495.9 | 2.9302
[10 empty] | 1495.4 | 2.9394
[10 empty] | 1495.3 | 2.9003
[10 empty] | 1494.9 | 2.9302
[10 empty] | 1494.9 | 2.9164
[10 empty] | 1494.7 | 2.8842
[10 empty] | 1494.4 | 2.9532
[10 empty] | 1494.3 | 2.9279
[10 empty] | 1494.1 | 2.9049
[10 empty] | 1493.8 | 2.9647
[10 empty] | 1493.6 | 2.9187
[10 empty] | 1493.4 | 2.9072
[10 empty] | 1493.2 | 2.9877
[10 empty] | 1493.2 | 2.9693
[10 empty] | 1492.8 | 2.99
[10 empty] | 1492.5 | 3.105
[10 empty] | 1492.1 | 2.9831
[10 empty] | 1492.3 | 3.0567
[10 empty] | 1491.9 | 3.0958
[10 empty] | 1491.8 | 2.9923
[10 empty] | 1491.5 | 3.0935
[10 empty] | 1491.5 | 3.0567
[10 empty] | 1491 | 3.0383
[10 empty] | 1490.9 | 3.0337
[10 empty] | 1490.8 | 3.0544
[10 empty] | 1490.4 | 3.0337
[10 empty] | 1490.1 | 3.0268
[10 empty] | 1490.1 | 3.0521
[10 empty] | 1489.7 | 3.0084
[10 empty] | 1489.6 | 3.0176
[10 empty] | 1489.1 | 3.059
[10 empty] | 1489.2 | 3.0222
[10 empty] | 1488.9 | 3.0498
[10 empty] | 1488.5 | 3.0797
[10 empty] | 1488.3 | 3.0176
[10 empty] | 1488.1 | 3.0406
[10 empty] | 1487.9 | 3.0866
[10 empty] | 1487.9 | 3.0475
[10 empty] | 1487.5 | 3.1326
[10 empty] | 1487.1 | 3.2108
[10 empty] | 1487 | 3.1073
[10 empty] | 1486.8 | 3.2154
[10 empty] | 1486.6 | 3.1832
[10 empty] | 1486.5 | 3.1188
[10 empty] | 1486.6 | 3.243
[10 empty] | 1486.2 | 3.1648
[10 empty] | 1485.8 | 3.1671
[10 empty] | 1485.9 | 3.1625
[10 empty] | 1485.3 | 3.1671
[10 empty] | 1485.1 | 3.1372
[10 empty] | 1484.9 | 3.1763
[10 empty] | 1484.6 | 3.1717
[10 empty] | 1484.6 | 3.1303
[10 empty] | 1484.2 | 3.1579
[10 empty] | 1484 | 3.174
[10 empty] | 1484 | 3.1303
[10 empty] | 1483.6 | 3.1855
[10 empty] | 1483.4 | 3.1832
[10 empty] | 1483.3 | 3.1349
[10 empty] | 1483.1 | 3.1947
[10 empty] | 1482.8 | 3.1924
[10 empty] | 1482.6 | 3.151
[10 empty] | 1482.4 | 3.2522
[10 empty] | 1482.1 | 3.2798
[10 empty] | 1481.9 | 3.2292
[10 empty] | 1481.8 | 3.3649
[10 empty] | 1481.6 | 3.2706
[10 empty] | 1481.4 | 3.266
[10 empty] | 1481.3 | 3.3649
[10 empty] | 1481.1 | 3.2637
[10 empty] | 1480.7 | 3.312
[10 empty] | 1480.5 | 3.2936
[10 empty] | 1480.4 | 3.2752
[10 empty] | 1480.1 | 3.2729
[10 empty] | 1480 | 3.3028
[10 empty] | 1479.5 | 3.2982
[10 empty] | 1479.3 | 3.2568
[10 empty] | 1479.2 | 3.2913
[10 empty] | 1478.9 | 3.2798
[10 empty] | 1478.7 | 3.2568
[10 empty] | 1478.5 | 3.3304
[10 empty] | 1478.1 | 3.2982
[10 empty] | 1477.9 | 3.2775
[10 empty] | 1477.7 | 3.3419
[10 empty] | 1477.7 | 3.2959
[10 empty] | 1477.3 | 3.289
[10 empty] | 1477 | 3.3856
[10 empty] | 1476.9 | 3.3626
[10 empty] | 1476.7 | 3.4017
[10 empty] | 1476.4 | 3.5121
[10 empty] | 1476.1 | 3.3626
[10 empty] | 1475.9 | 3.4454
[10 empty] | 1475.8 | 3.4753
[10 empty] | 1475.5 | 3.3948
[10 empty] | 1475.2 | 3.4753
[10 empty] | 1475.2 | 3.4362
[10 empty] | 1475.1 | 3.4178
[10 empty] | 1474.7 | 3.4132
[10 empty] | 1474.5 | 3.4385
[10 empty] | 1474.2 | 3.4132
[10 empty] | 1473.8 | 3.4178
[10 empty] | 1473.5 | 3.4592
[10 empty] | 1473.4 | 3.3994
[10 empty] | 1473.3 | 3.4063
[10 empty] | 1473.1 | 3.4638
[10 empty] | 1472.9 | 3.4155
[10 empty] | 1472.7 | 3.4408
[10 empty] | 1472.3 | 3.4753
[10 empty] | 1472.1 | 3.4063
[10 empty] | 1472 | 3.4385
[10 empty] | 1471.9 | 3.4845
[10 empty] | 1471.8 | 3.45
[10 empty] | 1471.3 | 3.5604
[10 empty] | 1471.1 | 3.6317
[10 empty] | 1470.7 | 3.5213
[10 empty] | 1470.5 | 3.6455
[10 empty] | 1470.5 | 3.5857
[10 empty] | 1470.4 | 3.5259
[10 empty] | 1470.1 | 3.6432
[10 empty] | 1469.8 | 3.5535
[10 empty] | 1469.6 | 3.5788
[10 empty] | 1469.4 | 3.5696
[10 empty] | 1469.1 | 3.5834
[10 empty] | 1469 | 3.5627
[10 empty] | 1468.7 | 3.5857
[10 empty] | 1468.7 | 3.5972
[10 empty] | 1468.2 | 3.5719
[10 empty] | 1468.1 | 3.5995
[10 empty] | 1467.6 | 3.5627
[10 empty] | 1467.8 | 3.5673
[10 empty] | 1467.2 | 3.6225
[10 empty] | 1467 | 3.5696
[10 empty] | 1466.9 | 3.5926
[10 empty] | 1466.6 | 3.6409
[10 empty] | 1466.4 | 3.5857
[10 empty] | 1466.2 | 3.6179
[10 empty] | 1466.1 | 3.6984
[10 empty] | 1466.1 | 3.6501
[10 empty] | 1465.4 | 3.7904
[10 empty] | 1465.5 | 3.8134
[10 empty] | 1465.3 | 3.68
[10 empty] | 1465 | 3.8042
[10 empty] | 1464.7 | 3.703
[10 empty] | 1464.5 | 3.703
[10 empty] | 1464.4 | 3.7444
[10 empty] | 1464.3 | 3.7237
[10 empty] | 1463.9 | 3.7168
[10 empty] | 1463.4 | 3.7214
[10 empty] | 1463.2 | 3.7352
[10 empty] | 1463.1 | 3.6984
[10 empty] | 1463 | 3.7398
[10 empty] | 1462.9 | 3.7582
[10 empty] | 1462.6 | 3.703
[10 empty] | 1462.3 | 3.7444
[10 empty] | 1461.9 | 3.749
[10 empty] | 1461.7 | 3.7168
[10 empty] | 1461.4 | 3.7674
[10 empty] | 1461.2 | 3.8019
[10 empty] | 1461.2 | 3.7375
[10 empty] | 1461 | 3.7973
[10 empty] | 1460.6 | 3.8065
[10 empty] | 1460.2 | 3.7766
[10 empty] | 1460.2 | 3.9353
[10 empty] | 1460 | 3.9123
[10 empty] | 1459.7 | 3.8985
[10 empty] | 1459.6 | 4.0089
[10 empty] | 1459.4 | 3.8525
[10 empty] | 1459.3 | 3.9031
[10 empty] | 1459.1 | 3.9307
[10 empty] | 1458.7 | 3.8824
[10 empty] | 1458.8 | 3.9008
[10 empty] | 1458.4 | 3.9054
[10 empty] | 1458.1 | 3.91
[10 empty] | 1457.9 | 3.8755
[10 empty] | 1457.5 | 3.9353
[10 empty] | 1457.3 | 3.9192
[10 empty] | 1457.2 | 3.8847
[10 empty] | 1456.7 | 3.9399
[10 empty] | 1456.7 | 3.91
[10 empty] | 1456.5 | 3.8962
[10 empty] | 1456.2 | 3.9583
[10 empty] | 1456.1 | 3.9353
[10 empty] | 1455.7 | 3.9146
[10 empty] | 1455.3 | 3.9882
[10 empty] | 1455.2 | 3.9399
[10 empty] | 1455.1 | 3.9537
[10 empty] | 1454.6 | 4.0894
[10 empty] | 1454.6 | 4.0388
[10 empty] | 1454.4 | 4.117
[10 empty] | 1454.4 | 4.1906
[10 empty] | 1454.1 | 4.0342
[10 empty] | 1453.9 | 4.1193
[10 empty] | 1453.6 | 4.1009
[10 empty] | 1453.5 | 4.048
[10 empty] | 1453.4 | 4.1032
[10 empty] | 1453.1 | 4.0802
[10 empty] | 1452.8 | 4.0825
[10 empty] | 1452.6 | 4.0733
[10 empty] | 1452.5 | 4.1101
[10 empty] | 1452.1 | 4.0802
[10 empty] | 1452.1 | 4.0871
[10 empty] | 1451.7 | 4.1216
[10 empty] | 1451.6 | 4.0756
[10 empty] | 1451.2 | 4.0802
[10 empty] | 1451.2 | 4.1423
[10 empty] | 1450.8 | 4.0917
[10 empty] | 1450.7 | 4.1285
[10 empty] | 1450.5 | 4.1607
[10 empty] | 1450.4 | 4.1009
[10 empty] | 1450.1 | 4.1446
[10 empty] | 1449.7 | 4.2251
[10 empty] | 1449.6 | 4.1607
[10 empty] | 1449.3 | 4.3079
[10 empty] | 1448.9 | 4.347
[10 empty] | 1448.8 | 4.2251
[10 empty] | 1448.8 | 4.3608
[10 empty] | 1448.8 | 4.2504
[10 empty] | 1448.7 | 4.2343
[10 empty] | 1448.3 | 4.3079
[10 empty] | 1447.9 | 4.2642
[10 empty] | 1447.8 | 4.2665
[10 empty] | 1447.6 | 4.2711
[10 empty] | 1447.2 | 4.2872
[10 empty] | 1447.1 | 4.255
[10 empty] | 1446.8 | 4.2895
[10 empty] | 1446.7 | 4.3148
[10 empty] | 1446.3 | 4.255
[10 empty] | 1446.2 | 4.2918
[10 empty] | 1446 | 4.3194
[10 empty] | 1445.9 | 4.2642
[10 empty] | 1445.5 | 4.3447
[10 empty] | 1445.4 | 4.347
[10 empty] | 1445 | 4.2872
[10 empty] | 1444.6 | 4.347
[10 empty] | 1444.5 | 4.3585
[10 empty] | 1444.4 | 4.3378
[10 empty] | 1444.2 | 4.508
[10 empty] | 1443.8 | 4.4873
[10 empty] | 1443.8 | 4.4413
[10 empty] | 1443.7 | 4.5816
[10 empty] | 1443.5 | 4.416
[10 empty] | 1443.2 | 4.462
[10 empty] | 1443.2 | 4.508
[10 empty] | 1442.8 | 4.4413
[10 empty] | 1442.6 | 4.4804
[10 empty] | 1442.3 | 4.4689
[10 empty] | 1442.3 | 4.4712
[10 empty] | 1442 | 4.4528
[10 empty] | 1441.6 | 4.5103
[10 empty] | 1441.3 | 4.4827
[10 empty] | 1441.1 | 4.4666
[10 empty] | 1441 | 4.5149
[10 empty] | 1440.6 | 4.4988
[10 empty] | 1440.7 | 4.4574
[10 empty] | 1440.3 | 4.5494
[10 empty] | 1439.9 | 4.5195
[10 empty] | 1439.8 | 4.5103
[10 empty] | 1439.6 | 4.5724
[10 empty] | 1439.3 | 4.5287
[10 empty] | 1439 | 4.5333
[10 empty] | 1438.9 | 4.6575
[10 empty] | 1438.8 | 4.6138
[10 empty] | 1438.6 | 4.6759
[10 empty] | 1438.3 | 4.7863
[10 empty] | 1438.1 | 4.6276
[10 empty] | 1438 | 4.7265
[10 empty] | 1437.7 | 4.7173
[10 empty] | 1437.7 | 4.6483
[10 empty] | 1437.5 | 4.7219
[10 empty] | 1437.5 | 4.6805
[10 empty] | 1437.1 | 4.6805
[10 empty] | 1437 | 4.6828
[10 empty] | 1436.7 | 4.7127
[10 empty] | 1436.3 | 4.6828
[10 empty] | 1436.4 | 4.692
[10 empty] | 1435.9 | 4.7357
[10 empty] | 1435.8 | 4.6874
[10 empty] | 1435.5 | 4.7104
[10 empty] | 1435.4 | 4.7472
[10 empty] | 1435.1 | 4.715
[10 empty] | 1435.1 | 4.7518
[10 empty] | 1434.6 | 4.7932
[10 empty] | 1434.3 | 4.7173
[10 empty] | 1434.3 | 4.7679
[10 empty] | 1434 | 4.8392
[10 empty] | 1433.8 | 4.7978
[10 empty] | 1433.6 | 4.9059
[10 empty] | 1433.4 | 4.9749
[10 empty] | 1433.2 | 4.8553
[10 empty] | 1433.1 | 4.9933
[10 empty] | 1432.7 | 4.9128
[10 empty] | 1432.5 | 4.8668
[10 empty] | 1432 | 4.9795
[10 empty] | 1431.9 | 4.9059
[10 empty] | 1431.7 | 4.9289
[10 empty] | 1431.5 | 4.9289
[10 empty] | 1431.3 | 4.9289
[10 empty] | 1431 | 4.9082
[10 empty] | 1430.7 | 4.9427
[10 empty] | 1430.4 | 4.9726
[10 empty] | 1430.2 | 4.9036
[10 empty] | 1430.1 | 4.9496
[10 empty] | 1429.7 | 4.9519
[10 empty] | 1429.7 | 4.9128
[10 empty] | 1429.4 | 4.9887
[10 empty] | 1429.2 | 5.0094
[10 empty] | 1428.9 | 4.9496
[10 empty] | 1428.7 | 5.0278
[10 empty] | 1428.5 | 5.0324
[10 empty] | 1428.4 | 4.9933
[10 empty] | 1428 | 5.129
[10 empty] | 1427.8 | 5.1221
[10 empty] | 1427.4 | 5.1244
[10 empty] | 1427.4 | 5.2463
[10 empty] | 1427.1 | 5.1106
[10 empty] | 1426.8 | 5.1543
[10 empty] | 1426.5 | 5.2141
[10 empty] | 1426.5 | 5.1175
[10 empty] | 1426.2 | 5.175
[10 empty] | 1425.9 | 5.1727
[10 empty] | 1425.8 | 5.1635
[10 empty] | 1425.6 | 5.1451
[10 empty] | 1425.5 | 5.1888
[10 empty] | 1425.1 | 5.1773
[10 empty] | 1424.9 | 5.1589
[10 empty] | 1424.6 | 5.2141
[10 empty] | 1424.4 | 5.1773
[10 empty] | 1424.2 | 5.1681
[10 empty] | 1424.1 | 5.2394
[10 empty] | 1424 | 5.2233
[10 empty] | 1423.7 | 5.2095
[10 empty] | 1423.5 | 5.2785
[10 empty] | 1423.3 | 5.2371
[10 empty] | 1423 | 5.2578
[10 empty] | 1422.8 | 5.3774
[10 empty] | 1422.8 | 5.3199
[10 empty] | 1422.7 | 5.3728
[10 empty] | 1422.3 | 5.4924
[10 empty] | 1422 | 5.3452
[10 empty] | 1421.7 | 5.4441
[10 empty] | 1421.5 | 5.4303
[10 empty] | 1421.4 | 5.359
[10 empty] | 1421 | 5.4464
[10 empty] | 1420.7 | 5.4142
[10 empty] | 1420.9 | 5.4073
[10 empty] | 1420.4 | 5.4142
[10 empty] | 1420 | 5.4395
[10 empty] | 1420 | 5.4257
[10 empty] | 1419.7 | 5.4257
[10 empty] | 1419.5 | 5.4671
[10 empty] | 1419.2 | 5.4188
[10 empty] | 1419.2 | 5.4418
[10 empty] | 1418.8 | 5.4832
[10 empty] | 1418.6 | 5.4487
[10 empty] | 1418.5 | 5.4832
[10 empty] | 1418.2 | 5.5453
[10 empty] | 1418.1 | 5.474
[10 empty] | 1417.8 | 5.5338
[10 empty] | 1417.7 | 5.589
[10 empty] | 1417.7 | 5.543
[10 empty] | 1417.3 | 5.6649
[10 empty] | 1417.1 | 5.7109
[10 empty] | 1417.2 | 5.6235
[10 empty] | 1416.6 | 5.7569
[10 empty] | 1416.5 | 5.6695
[10 empty] | 1416.5 | 5.635
[10 empty] | 1416.2 | 5.75
[10 empty] | 1415.8 | 5.6603
[10 empty] | 1416 | 5.6925
[10 empty] | 1415.4 | 5.6925
[10 empty] | 1415.1 | 5.6971
[10 empty] | 1414.9 | 5.6948
[10 empty] | 1414.8 | 5.7224
[10 empty] | 1414.4 | 5.7247
[10 empty] | 1414.1 | 5.6902
[10 empty] | 1414 | 5.7362
[10 empty] | 1413.7 | 5.7385
[10 empty] | 1413.7 | 5.7109
[10 empty] | 1413.3 | 5.7776
[10 empty] | 1413.2 | 5.7477
[10 empty] | 1413 | 5.7546
[10 empty] | 1412.8 | 5.8466
[10 empty] | 1412.7 | 5.8236
[10 empty] | 1412.4 | 5.8489
[10 empty] | 1412.3 | 5.9455
[10 empty] | 1412 | 5.8673
[10 empty] | 1411.7 | 5.9179
[10 empty] | 1411.5 | 6.0329
[10 empty] | 1411.4 | 5.9133
[10 empty] | 1411.1 | 6.0352
[10 empty] | 1410.9 | 6.026
[10 empty] | 1410.8 | 5.9271
[10 empty] | 1410.4 | 5.9846
[10 empty] | 1410.1 | 5.9616
[10 empty] | 1410 | 5.9685
[10 empty] | 1409.7 | 5.98
[10 empty] | 1409.7 | 6.003
[10 empty] | 1409.2 | 5.9823
[10 empty] | 1409.1 | 5.9915
[10 empty] | 1408.7 | 6.0352
[10 empty] | 1408.5 | 6.0007
[10 empty] | 1408.4 | 6.0214
[10 empty] | 1408.1 | 6.0697
[10 empty] | 1408 | 6.0145
[10 empty] | 1407.6 | 6.0536
[10 empty] | 1407.4 | 6.1249
[10 empty] | 1407.1 | 6.0927
[10 empty] | 1407.1 | 6.1571
[10 empty] | 1406.6 | 6.2261
[10 empty] | 1406.7 | 6.141
[10 empty] | 1406.4 | 6.2583
[10 empty] | 1406.1 | 6.2813
[10 empty] | 1405.8 | 6.2008
[10 empty] | 1405.9 | 6.3618
[10 empty] | 1405.7 | 6.2905
[10 empty] | 1405.6 | 6.2491
[10 empty] | 1405.1 | 6.3158
[10 empty] | 1405 | 6.256
[10 empty] | 1404.8 | 6.2652
[10 empty] | 1404.6 | 6.2836
[10 empty] | 1404.3 | 6.3043
[10 empty] | 1403.8 | 6.2675
[10 empty] | 1403.7 | 6.2997
[10 empty] | 1403.6 | 6.3388
[10 empty] | 1403.3 | 6.279
[10 empty] | 1403.2 | 6.3411
[10 empty] | 1402.8 | 6.3733
[10 empty] | 1402.9 | 6.3181
[10 empty] | 1402.5 | 6.3917
[10 empty] | 1402.2 | 6.4101
[10 empty] | 1402.2 | 6.3848
[10 empty] | 1401.6 | 6.4975
[10 empty] | 1401.5 | 6.5159
[10 empty] | 1401.2 | 6.4722
[10 empty] | 1401.3 | 6.5964
[10 empty] | 1401 | 6.5504
[10 empty] | 1400.8 | 6.532
[10 empty] | 1400.6 | 6.6792
[10 empty] | 1400.4 | 6.5757
[10 empty] | 1399.9 | 6.601
[10 empty] | 1399.8 | 6.6493
[10 empty] | 1399.5 | 6.5527
[10 empty] | 1399.4 | 6.5964
[10 empty] | 1399 | 6.6033
[10 empty] | 1398.9 | 6.6102
[10 empty] | 1398.6 | 6.5895
[10 empty] | 1398.4 | 6.6378
[10 empty] | 1398.5 | 6.6309
[10 empty] | 1398 | 6.6171
[10 empty] | 1398 | 6.6792
[10 empty] | 1397.5 | 6.6723
[10 empty] | 1397.3 | 6.6677
[10 empty] | 1397 | 6.7413
[10 empty] | 1397 | 6.7183
[10 empty] | 1396.7 | 6.716
[10 empty] | 1396.1 | 6.8494
[10 empty] | 1396.1 | 6.808
[10 empty] | 1395.8 | 6.8402
[10 empty] | 1395.8 | 6.946
[10 empty] | 1395.4 | 6.854
[10 empty] | 1395.4 | 6.9184
[10 empty] | 1395 | 6.9897
[10 empty] | 1394.9 | 6.8655
[10 empty] | 1394.9 | 6.9851
[10 empty] | 1394.5 | 6.9552
[10 empty] | 1394.4 | 6.9069
[10 empty] | 1394.4 | 6.9575
[10 empty] | 1393.9 | 6.9322
[10 empty] | 1393.7 | 6.9529
[10 empty] | 1393.4 | 6.946
[10 empty] | 1393.1 | 6.9943
[10 empty] | 1392.7 | 6.9644
[10 empty] | 1392.6 | 6.9782
[10 empty] | 1392.5 | 7.0357
[10 empty] | 1392.3 | 7.0012
[10 empty] | 1392.1 | 7.0311
[10 empty] | 1391.7 | 7.1024
[10 empty] | 1391.5 | 7.0518
[10 empty] | 1391.5 | 7.107
[10 empty] | 1391.3 | 7.1783
[10 empty] | 1391.1 | 7.1254
[10 empty] | 1390.8 | 7.2312
[10 empty] | 1390.5 | 7.2933
[10 empty] | 1390.5 | 7.2036
[10 empty] | 1390.2 | 7.3232
[10 empty] | 1389.9 | 7.2933
[10 empty] | 1389.6 | 7.2427
[10 empty] | 1389.5 | 7.3623
[10 empty] | 1389.3 | 7.2864
[10 empty] | 1389 | 7.2841
[10 empty] | 1388.9 | 7.314
[10 empty] | 1388.7 | 7.291
[10 empty] | 1388.4 | 7.3071
[10 empty] | 1388.1 | 7.3186
[10 empty] | 1388 | 7.3577
[10 empty] | 1387.6 | 7.3186
[10 empty] | 1387.5 | 7.3669
[10 empty] | 1387.3 | 7.3853
[10 empty] | 1387 | 7.3623
[10 empty] | 1386.8 | 7.4543
[10 empty] | 1386.9 | 7.4773
[10 empty] | 1386.5 | 7.4267
[10 empty] | 1386.2 | 7.5118
[10 empty] | 1385.8 | 7.5233
[10 empty] | 1385.7 | 7.5164
[10 empty] | 1385.5 | 7.6406
[10 empty] | 1385.4 | 7.6222
[10 empty] | 1385 | 7.6084
[10 empty] | 1384.6 | 7.7303
[10 empty] | 1384.5 | 7.6222
[10 empty] | 1384.2 | 7.6406
[10 empty] | 1384.2 | 7.7418
[10 empty] | 1384.1 | 7.6314
[10 empty] | 1383.8 | 7.6981
[10 empty] | 1383.5 | 7.6889
[10 empty] | 1383.3 | 7.6682
[10 empty] | 1383.1 | 7.6958
[10 empty] | 1382.9 | 7.7188
[10 empty] | 1382.8 | 7.7372
[10 empty] | 1382.5 | 7.7119
[10 empty] | 1382.2 | 7.7786
[10 empty] | 1381.8 | 7.7556
[10 empty] | 1381.5 | 7.7556
[10 empty] | 1381.5 | 7.8614
[10 empty] | 1381.2 | 7.8384
[10 empty] | 1381.1 | 7.8568
[10 empty] | 1380.8 | 7.9488
[10 empty] | 1380.9 | 7.8936
[10 empty] | 1380.7 | 7.9304
[10 empty] | 1380.2 | 8.0845
[10 empty] | 1380 | 7.9994
[10 empty] | 1379.8 | 8.0569
[10 empty] | 1379.7 | 8.1397
[10 empty] | 1379.5 | 7.9833
[10 empty] | 1379.3 | 8.0914
[10 empty] | 1378.9 | 8.0822
[10 empty] | 1378.8 | 8.027
[10 empty] | 1378.5 | 8.1167
[10 empty] | 1378.3 | 8.073
[10 empty] | 1378.2 | 8.0799
[10 empty] | 1377.9 | 8.0914
[10 empty] | 1377.6 | 8.1374
[10 empty] | 1377.4 | 8.1282
[10 empty] | 1377.1 | 8.1443
[10 empty] | 1376.8 | 8.211
[10 empty] | 1376.6 | 8.1627
[10 empty] | 1376.2 | 8.2018
[10 empty] | 1376.3 | 8.2754
[10 empty] | 1375.8 | 8.2432
[10 empty] | 1375.6 | 8.3191
[10 empty] | 1375.5 | 8.372
[10 empty] | 1375.2 | 8.3007
[10 empty] | 1374.7 | 8.4203
[10 empty] | 1374.5 | 8.4548
[10 empty] | 1374.3 | 8.3927
[10 empty] | 1374.1 | 8.5353
[10 empty] | 1373.9 | 8.5215
[10 empty] | 1373.8 | 8.4479
[10 empty] | 1373.4 | 8.5652
[10 empty] | 1373.5 | 8.464
[10 empty] | 1372.9 | 8.4778
[10 empty] | 1372.7 | 8.5284
[10 empty] | 1372.7 | 8.4962
[10 empty] | 1372.3 | 8.5307
[10 empty] | 1372.1 | 8.5284
[10 empty] | 1372 | 8.5813
[10 empty] | 1371.5 | 8.556
[10 empty] | 1371.4 | 8.6273
[10 empty] | 1371.2 | 8.6526
[10 empty] | 1371.1 | 8.6204
[10 empty] | 1370.7 | 8.6802
[10 empty] | 1370.4 | 8.7101
[10 empty] | 1370.2 | 8.6963
[10 empty] | 1370 | 8.8067
[10 empty] | 1369.7 | 8.8113
[10 empty] | 1369.5 | 8.7883
[10 empty] | 1369.4 | 8.9102
[10 empty] | 1369.1 | 8.8665
[10 empty] | 1369.1 | 8.8596
[10 empty] | 1368.9 | 9.0045
[10 empty] | 1368.9 | 8.9056
[10 empty] | 1368.5 | 8.9493
[10 empty] | 1368.4 | 9.0183
[10 empty] | 1368.1 | 8.901
[10 empty] | 1367.9 | 8.97
[10 empty] | 1367.7 | 8.9677
[10 empty] | 1367.2 | 8.9631
[10 empty] | 1367 | 8.9677
[10 empty] | 1366.7 | 9.0114
[10 empty] | 1366.6 | 9.0321
[10 empty] | 1366.5 | 9.0367
[10 empty] | 1366.4 | 9.1287
[10 empty] | 1366.1 | 9.131
[10 empty] | 1365.8 | 9.1195
[10 empty] | 1366 | 9.2046
[10 empty] | 1365.6 | 9.1724
[10 empty] | 1365.3 | 9.2161
[10 empty] | 1365.3 | 9.3426
[10 empty] | 1365 | 9.2897
[10 empty] | 1364.8 | 9.338
[10 empty] | 1364.5 | 9.4323
[10 empty] | 1364.3 | 9.3104
[10 empty] | 1364.1 | 9.4001
[10 empty] | 1363.9 | 9.4461
[10 empty] | 1363.7 | 9.3426
[10 empty] | 1363.5 | 9.4806
[10 empty] | 1363.3 | 9.4484
[10 empty] | 1363 | 9.4024
[10 empty] | 1362.6 | 9.4553
[10 empty] | 1362.4 | 9.4392
[10 empty] | 1362.1 | 9.4714
[10 empty] | 1362.2 | 9.4714
[10 empty] | 1361.9 | 9.5657
[10 empty] | 1361.6 | 9.5404
[10 empty] | 1361.2 | 9.568
[10 empty] | 1360.9 | 9.6485
[10 empty] | 1360.8 | 9.6186
[10 empty] | 1360.6 | 9.7083
[10 empty] | 1360.2 | 9.7819
[10 empty] | 1360 | 9.7014
[10 empty] | 1359.7 | 9.7796
[10 empty] | 1359.7 | 9.8348
[10 empty] | 1359.3 | 9.7681
[10 empty] | 1359.2 | 9.9176
[10 empty] | 1359 | 9.9199
[10 empty] | 1358.8 | 9.8325
[10 empty] | 1358.5 | 9.9751
[10 empty] | 1358.2 | 9.8877
[10 empty] | 1358 | 9.8854
[10 empty] | 1358 | 9.9797
[10 empty] | 1357.7 | 9.9176
[10 empty] | 1357.5 | 9.9429
[10 empty] | 1357.1 | 9.9544
[10 empty] | 1356.9 | 9.9958
[10 empty] | 1356.5 | 10.0027
[10 empty] | 1356.3 | 10.0855
[10 empty] | 1356.2 | 10.1361
[10 empty] | 1355.9 | 10.0901
[10 empty] | 1355.6 | 10.1729
[10 empty] | 1355.6 | 10.2097
[10 empty] | 1355.6 | 10.1936
[10 empty] | 1355 | 10.3109
[10 empty] | 1354.8 | 10.327
[10 empty] | 1354.7 | 10.2718
[10 empty] | 1354.4 | 10.4052
[10 empty] | 1354.3 | 10.3454
[10 empty] | 1353.8 | 10.3339
[10 empty] | 1353.8 | 10.4903
[10 empty] | 1353.5 | 10.3845
[10 empty] | 1353.3 | 10.4466
[10 empty] | 1353.3 | 10.5133
[10 empty] | 1353.1 | 10.3891
[10 empty] | 1352.7 | 10.4581
[10 empty] | 1352.4 | 10.4788
[10 empty] | 1352.3 | 10.4949
[10 empty] | 1352.2 | 10.4972
[10 empty] | 1351.9 | 10.5662
[10 empty] | 1351.6 | 10.6145
[10 empty] | 1351.5 | 10.6214
[10 empty] | 1351.4 | 10.7341
[10 empty] | 1351 | 10.7226
[10 empty] | 1350.7 | 10.7203
[10 empty] | 1350.6 | 10.8376
[10 empty] | 1350.3 | 10.7663
[10 empty] | 1350.1 | 10.7801
[10 empty] | 1349.8 | 10.9388
[10 empty] | 1349.5 | 10.8537
[10 empty] | 1349.2 | 11.0101
[10 empty] | 1349.1 | 10.8583
[10 empty] | 1348.8 | 10.9756
[10 empty] | 1348.5 | 10.9963
[10 empty] | 1348.3 | 10.9158
[10 empty] | 1347.9 | 11.0331
[10 empty] | 1348.1 | 10.9986
[10 empty] | 1347.7 | 11.0101
[10 empty] | 1347.2 | 11.0354
[10 empty] | 1347.2 | 11.0998
[10 empty] | 1346.8 | 11.1504
[10 empty] | 1346.5 | 11.201
[10 empty] | 1346.3 | 11.2953
[10 empty] | 1346.2 | 11.2102
[10 empty] | 1345.8 | 11.2723
[10 empty] | 1345.7 | 11.3781
[10 empty] | 1345.6 | 11.3068
[10 empty] | 1345.3 | 11.4103
[10 empty] | 1345.2 | 11.4977
[10 empty] | 1344.9 | 11.3528
[10 empty] | 1344.6 | 11.4908
[10 empty] | 1344.5 | 11.5115
[10 empty] | 1344.1 | 11.4126
[10 empty] | 1344.3 | 11.6173
[10 empty] | 1343.6 | 11.5667
[10 empty] | 1343.6 | 11.5069
[10 empty] | 1343.4 | 11.6127
[10 empty] | 1343.3 | 11.5345
[10 empty] | 1343 | 11.5736
[10 empty] | 1343.1 | 11.5966
[10 empty] | 1342.5 | 11.6679
[10 empty] | 1342.2 | 11.6817
[10 empty] | 1342.1 | 11.7806
[10 empty] | 1341.8 | 11.8565
[10 empty] | 1341.4 | 11.7852
[10 empty] | 1341.4 | 11.9163
[10 empty] | 1341.3 | 11.9462
[10 empty] | 1340.9 | 11.8634
[10 empty] | 1340.8 | 12.0083
[10 empty] | 1340.7 | 12.0014
[10 empty] | 1340.2 | 11.9324
[10 empty] | 1340 | 12.1578
[10 empty] | 1340 | 12.0704
[10 empty] | 1339.6 | 12.0405
[10 empty] | 1339.4 | 12.1969
[10 empty] | 1339.2 | 12.0566
[10 empty] | 1339 | 12.0934
[10 empty] | 1338.9 | 12.1969
[10 empty] | 1338.5 | 12.121
[10 empty] | 1338.3 | 12.1969
[10 empty] | 1337.9 | 12.1923
[10 empty] | 1337.9 | 12.2521
[10 empty] | 1337.5 | 12.2958
[10 empty] | 1337.1 | 12.4614
[10 empty] | 1337 | 12.4637
[10 empty] | 1336.7 | 12.4039
[10 empty] | 1336.3 | 12.5373
[10 empty] | 1336.2 | 12.4821
[10 empty] | 1336.2 | 12.4844
[10 empty] | 1335.9 | 12.6776
[10 empty] | 1335.5 | 12.5925
[10 empty] | 1335.1 | 12.604
[10 empty] | 1335 | 12.7742
[10 empty] | 1334.7 | 12.5718
[10 empty] | 1334.6 | 12.6822
[10 empty] | 1334.4 | 12.7949
[10 empty] | 1334.3 | 12.6638
[10 empty] | 1334 | 12.7903
[10 empty] | 1334.3 | 12.8133
[10 empty] | 1334 | 12.7466
[10 empty] | 1333.6 | 12.8087
[10 empty] | 1333.3 | 12.8432
[10 empty] | 1333.2 | 12.9214
[10 empty] | 1333 | 12.9674
[10 empty] | 1332.6 | 13.1123
[10 empty] | 1332.5 | 13.0042
[10 empty] | 1332.2 | 13.0479
[10 empty] | 1332.1 | 13.2112
[10 empty] | 1331.8 | 13.1192
[10 empty] | 1331.8 | 13.2112
[10 empty] | 1331.5 | 13.3515
[10 empty] | 1331.4 | 13.1376
[10 empty] | 1331.1 | 13.2802
[10 empty] | 1331 | 13.3584
[10 empty] | 1330.5 | 13.2227
[10 empty] | 1330.3 | 13.4458
[10 empty] | 1330.2 | 13.4205
[10 empty] | 1329.7 | 13.3216
[10 empty] | 1329.8 | 13.4573
[10 empty] | 1329.5 | 13.3998
[10 empty] | 1329.4 | 13.4067
[10 empty] | 1329.3 | 13.4734
[10 empty] | 1329.2 | 13.5608
[10 empty] | 1328.9 | 13.5769
[10 empty] | 1328.8 | 13.6597
[10 empty] | 1328.6 | 13.7793
[10 empty] | 1328.2 | 13.685
[10 empty] | 1328 | 13.8299
[10 empty] | 1327.7 | 13.8874
[10 empty] | 1327.4 | 13.7724
[10 empty] | 1327.1 | 13.9265
[10 empty] | 1327 | 13.938
[10 empty] | 1326.8 | 13.8437
[10 empty] | 1326.5 | 14.0967
[10 empty] | 1326.2 | 14.0346
[10 empty] | 1326.3 | 13.9748
[10 empty] | 1326 | 14.1473
[10 empty] | 1325.7 | 14.0139
[10 empty] | 1325.6 | 14.1128
[10 empty] | 1325.3 | 14.1059
[10 empty] | 1325.1 | 14.0921
[10 empty] | 1324.8 | 14.1473
[10 empty] | 1324.5 | 14.2186
[10 empty] | 1324.2 | 14.2715
[10 empty] | 1323.8 | 14.3267
[10 empty] | 1323.6 | 14.5061
[10 empty] | 1323.5 | 14.4187
[10 empty] | 1323.4 | 14.4762
[10 empty] | 1323.2 | 14.6027
[10 empty] | 1322.9 | 14.4325
[10 empty] | 1322.8 | 14.5636
[10 empty] | 1322.4 | 14.7016
[10 empty] | 1322.3 | 14.5475
[10 empty] | 1321.9 | 14.7844
[10 empty] | 1321.9 | 14.7844
[10 empty] | 1321.6 | 14.6257
[10 empty] | 1321.5 | 14.8143
[10 empty] | 1321.1 | 14.7476
[10 empty] | 1321.1 | 14.7315
[10 empty] | 1320.6 | 14.8603
[10 empty] | 1320.8 | 14.8304
[10 empty] | 1320.4 | 14.8557
[10 empty] | 1320 | 14.9178
[10 empty] | 1319.6 | 15.0696
[10 empty] | 1319.5 | 15.065
[10 empty] | 1319.3 | 15.1846
[10 empty] | 1319.2 | 15.2513
[10 empty] | 1318.7 | 15.111
[10 empty] | 1318.4 | 15.2605
[10 empty] | 1318.5 | 15.3042
[10 empty] | 1318.3 | 15.2145
[10 empty] | 1317.8 | 15.4813
[10 empty] | 1317.6 | 15.4353
[10 empty] | 1317.2 | 15.3433
[10 empty] | 1317.1 | 15.5503
[10 empty] | 1317.2 | 15.4192
[10 empty] | 1317 | 15.4192
[10 empty] | 1316.6 | 15.594
[10 empty] | 1316.5 | 15.5135
[10 empty] | 1316.2 | 15.5733
[10 empty] | 1315.8 | 15.6101
[10 empty] | 1315.6 | 15.6469
[10 empty] | 1315.3 | 15.6975
[10 empty] | 1315.1 | 15.8792
[10 empty] | 1314.9 | 15.9413
[10 empty] | 1314.7 | 15.8562
[10 empty] | 1314.3 | 16.0287
[10 empty] | 1314.2 | 15.9666
[10 empty] | 1314.1 | 15.9275
[10 empty] | 1314 | 16.2012
[10 empty] | 1313.7 | 16.1023
[10 empty] | 1313.5 | 16.1115
[10 empty] | 1313.2 | 16.3208
[10 empty] | 1313.4 | 16.0954
[10 empty] | 1312.9 | 16.192
[10 empty] | 1313 | 16.3346
[10 empty] | 1312.5 | 16.2104
[10 empty] | 1312.3 | 16.3392
[10 empty] | 1312 | 16.3898
[10 empty] | 1311.8 | 16.3438
[10 empty] | 1311.8 | 16.3898
[10 empty] | 1311.4 | 16.5393
[10 empty] | 1311.2 | 16.6543
[10 empty] | 1311.1 | 16.6336
[10 empty] | 1310.5 | 16.8245
[10 empty] | 1310.4 | 16.6727
[10 empty] | 1310 | 16.7256
[10 empty] | 1309.6 | 16.9257
[10 empty] | 1309.5 | 16.8199
[10 empty] | 1309.5 | 16.9142
[10 empty] | 1309.1 | 17.0798
[10 empty] | 1308.9 | 16.8452
[10 empty] | 1308.7 | 17.0338
[10 empty] | 1308.5 | 17.0775
[10 empty] | 1308 | 16.9694
[10 empty] | 1307.9 | 17.1603
[10 empty] | 1307.8 | 17.1419
[10 empty] | 1307.4 | 17.1212
[10 empty] | 1307.3 | 17.1971
[10 empty] | 1307.1 | 17.2339
[10 empty] | 1306.8 | 17.342
[10 empty] | 1306.7 | 17.4271
[10 empty] | 1306.1 | 17.6111
[10 empty] | 1306.1 | 17.48
[10 empty] | 1306 | 17.5697
[10 empty] | 1305.9 | 17.6801
[10 empty] | 1305.4 | 17.5927
[10 empty] | 1305.2 | 17.7675
[10 empty] | 1305 | 17.8365
[10 empty] | 1304.8 | 17.6939
[10 empty] | 1304.5 | 17.8779
[10 empty] | 1304.3 | 17.8618
[10 empty] | 1303.9 | 17.8135
[10 empty] | 1304 | 17.986
[10 empty] | 1303.9 | 17.9285
[10 empty] | 1303.5 | 17.9538
[10 empty] | 1303.4 | 18.0205
[10 empty] | 1303.1 | 18.0274
[10 empty] | 1302.8 | 18.0918
[10 empty] | 1302.5 | 18.2482
[10 empty] | 1302.5 | 18.4023
[10 empty] | 1302.3 | 18.3402
[10 empty] | 1302 | 18.446
[10 empty] | 1301.7 | 18.4897
[10 empty] | 1301.6 | 18.4253
[10 empty] | 1301.1 | 18.6415
[10 empty] | 1300.8 | 18.6484
[10 empty] | 1300.7 | 18.6001
[10 empty] | 1300.6 | 18.7749
[10 empty] | 1300.3 | 18.6691
[10 empty] | 1300.2 | 18.6898
[10 empty] | 1299.9 | 18.8508
[10 empty] | 1299.7 | 18.7703
[10 empty] | 1299.8 | 18.8324
[10 empty] | 1299.4 | 18.8807
[10 empty] | 1299.2 | 18.8738
[10 empty] | 1299.2 | 18.929
[10 empty] | 1298.6 | 19.0877
[10 empty] | 1298.4 | 19.2418
[10 empty] | 1298.3 | 19.2349
[10 empty] | 1297.8 | 19.3729
[10 empty] | 1297.6 | 19.3361
[10 empty] | 1297.4 | 19.3292
[10 empty] | 1297.2 | 19.527
[10 empty] | 1297.1 | 19.4925
[10 empty] | 1297 | 19.527
[10 empty] | 1296.6 | 19.6972
[10 empty] | 1296.3 | 19.5293
[10 empty] | 1296.2 | 19.6213
[10 empty] | 1295.8 | 19.7087
[10 empty] | 1295.6 | 19.642
[10 empty] | 1295.4 | 19.7685
[10 empty] | 1295.1 | 19.7869
[10 empty] | 1295.1 | 19.7777
[10 empty] | 1294.5 | 19.8444
[10 empty] | 1294.4 | 19.9916
[10 empty] | 1294.2 | 20.125
[10 empty] | 1294.1 | 20.1618
[10 empty] | 1293.8 | 20.3297
[10 empty] | 1293.6 | 20.2124
[10 empty] | 1293.3 | 20.263
[10 empty] | 1293.2 | 20.4171
[10 empty] | 1292.7 | 20.3435
[10 empty] | 1292.5 | 20.5114
[10 empty] | 1292.4 | 20.5781
[10 empty] | 1292.4 | 20.4309
[10 empty] | 1291.9 | 20.585
[10 empty] | 1291.7 | 20.5873
[10 empty] | 1291.7 | 20.5413
[10 empty] | 1291.5 | 20.6747
[10 empty] | 1291.3 | 20.6724
[10 empty] | 1291.1 | 20.6816
[10 empty] | 1290.8 | 20.7506
[10 empty] | 1290.6 | 20.8357
[10 empty] | 1290.7 | 20.9668
[10 empty] | 1290.4 | 21.0933
[10 empty] | 1290.2 | 21.2313
[10 empty] | 1290.1 | 21.1439
[10 empty] | 1289.3 | 21.275
[10 empty] | 1289.1 | 21.3348
[10 empty] | 1289 | 21.2888
[10 empty] | 1288.6 | 21.482
[10 empty] | 1288.6 | 21.5326
[10 empty] | 1288.3 | 21.4866
[10 empty] | 1288 | 21.6361
[10 empty] | 1287.9 | 21.5993
[10 empty] | 1287.8 | 21.6108
[10 empty] | 1287.8 | 21.7396
[10 empty] | 1287.5 | 21.6775
[10 empty] | 1287.3 | 21.7534
[10 empty] | 1287 | 21.8109
[10 empty] | 1286.6 | 21.9282
[10 empty] | 1286.5 | 22.0363
[10 empty] | 1286.4 | 22.2226
[10 empty] | 1286.2 | 22.3031
[10 empty] | 1286 | 22.2847
[10 empty] | 1285.6 | 22.4043
[10 empty] | 1285.5 | 22.4273
[10 empty] | 1285.3 | 22.4365
[10 empty] | 1285.3 | 22.6021
[10 empty] | 1284.9 | 22.5768
[10 empty] | 1284.8 | 22.6343
[10 empty] | 1284.3 | 22.7401
[10 empty] | 1284.1 | 22.6918
[10 empty] | 1283.9 | 22.7907
[10 empty] | 1283.5 | 22.7631
[10 empty] | 1283.3 | 22.8206
[10 empty] | 1283.2 | 22.9494
[10 empty] | 1282.8 | 23.1127
[10 empty] | 1282.7 | 23.207
[10 empty] | 1282.5 | 23.2576
[10 empty] | 1282.2 | 23.4094
[10 empty] | 1282 | 23.3588
[10 empty] | 1281.9 | 23.3887
[10 empty] | 1281.3 | 23.5428
[10 empty] | 1281.4 | 23.5083
[10 empty] | 1281 | 23.6233
[10 empty] | 1280.9 | 23.7015
[10 empty] | 1280.8 | 23.6992
[10 empty] | 1280.5 | 23.8165
[10 empty] | 1280.4 | 23.8211
[10 empty] | 1280.2 | 23.8395
[10 empty] | 1279.8 | 23.9407
[10 empty] | 1279.7 | 24.1454
[10 empty] | 1279.5 | 24.2236
[10 empty] | 1279.2 | 24.2696
[10 empty] | 1279 | 24.3685
[10 empty] | 1278.8 | 24.3432
[10 empty] | 1278.7 | 24.4053
[10 empty] | 1278.6 | 24.5525
[10 empty] | 1278.2 | 24.5318
[10 empty] | 1278.1 | 24.6675
[10 empty] | 1278.1 | 24.7227
[10 empty] | 1277.6 | 24.7273
[10 empty] | 1277.8 | 24.817
[10 empty] | 1277.2 | 24.8124
[10 empty] | 1276.9 | 24.955
[10 empty] | 1276.6 | 25.1045
[10 empty] | 1276.5 | 25.3069
[10 empty] | 1276.3 | 25.2885
[10 empty] | 1275.7 | 25.4081
[10 empty] | 1275.6 | 25.4334
[10 empty] | 1275.6 | 25.3552
[10 empty] | 1275.5 | 25.5507
[10 empty] | 1275.2 | 25.5622
[10 empty] | 1275 | 25.5875
[10 empty] | 1275 | 25.6979
[10 empty] | 1274.5 | 25.6841
[10 empty] | 1274.2 | 25.806
[10 empty] | 1274.1 | 25.8336
[10 empty] | 1273.9 | 26.0682
[10 empty] | 1273.5 | 26.1648
[10 empty] | 1273.4 | 26.3212
[10 empty] | 1273.2 | 26.3948
[10 empty] | 1272.8 | 26.3488
[10 empty] | 1272.6 | 26.5075
[10 empty] | 1272.6 | 26.5075
[10 empty] | 1272.2 | 26.5029
[10 empty] | 1272.2 | 26.6041
[10 empty] | 1271.8 | 26.5742
[10 empty] | 1271.9 | 26.6869
[10 empty] | 1271.5 | 26.772
[10 empty] | 1271.1 | 26.9698
[10 empty] | 1271 | 27.0894
[10 empty] | 1270.7 | 27.2941
[10 empty] | 1270.5 | 27.3539
[10 empty] | 1270.5 | 27.3286
[10 empty] | 1270.4 | 27.5011
[10 empty] | 1269.9 | 27.4252
[10 empty] | 1269.6 | 27.508
[10 empty] | 1269.5 | 27.5931
[10 empty] | 1269.3 | 27.5724
[10 empty] | 1269 | 27.6713
[10 empty] | 1269 | 27.8231
[10 empty] | 1268.6 | 28.0715
[10 empty] | 1268.1 | 28.1129
[10 empty] | 1268.1 | 28.3153
[10 empty] | 1267.8 | 28.2049
[10 empty] | 1267.4 | 28.2578
[10 empty] | 1267.2 | 28.3774
[10 empty] | 1267.1 | 28.3498
[10 empty] | 1267.1 | 28.4809
[10 empty] | 1266.9 | 28.4947
[10 empty] | 1266.5 | 28.6327
[10 empty] | 1266.3 | 28.8167
[10 empty] | 1266.3 | 29.1157
[10 empty] | 1266.1 | 29.118
[10 empty] | 1265.9 | 29.164
[10 empty] | 1265.6 | 29.2905
[10 empty] | 1265.6 | 29.1663
[10 empty] | 1265.2 | 29.3434
[10 empty] | 1265 | 29.3549
[10 empty] | 1264.8 | 29.4147
[10 empty] | 1264.6 | 29.5734
[10 empty] | 1264.3 | 29.9046
[10 empty] | 1264 | 29.9529
[10 empty] | 1263.8 | 30.0357
[10 empty] | 1263.6 | 30.1622
[10 empty] | 1263.3 | 29.9874
[10 empty] | 1263.2 | 30.2427
[10 empty] | 1263 | 30.199
[10 empty] | 1262.8 | 30.291
[10 empty] | 1262.4 | 30.4129
[10 empty] | 1262.1 | 30.6291
[10 empty] | 1261.8 | 30.6061
[10 empty] | 1261.5 | 30.8269
[10 empty] | 1261.2 | 30.8729
[10 empty] | 1261.1 | 30.6912
[10 empty] | 1261 | 30.9465
[10 empty] | 1260.9 | 30.9258
[10 empty] | 1260.6 | 31.0063
[10 empty] | 1260.5 | 31.1236
[10 empty] | 1260.3 | 31.3168
[10 empty] | 1260.1 | 31.3076
[10 empty] | 1259.8 | 31.5261
[10 empty] | 1259.4 | 31.533
[10 empty] | 1259.2 | 31.3812
[10 empty] | 1259.1 | 31.6549
[10 empty] | 1259 | 31.6227
[10 empty] | 1258.8 | 31.7147
[10 empty] | 1258.5 | 31.7929
[10 empty] | 1258.2 | 31.9217
[10 empty] | 1258.2 | 32.1057
[10 empty] | 1257.7 | 32.407
[10 empty] | 1257.6 | 32.5588
[10 empty] | 1257.4 | 32.361
[10 empty] | 1257 | 32.7336
[10 empty] | 1257 | 32.4622
[10 empty] | 1256.6 | 32.6324
[10 empty] | 1256.4 | 32.7382
[10 empty] | 1256.4 | 32.7773
[10 empty] | 1255.9 | 32.9406
[10 empty] | 1256 | 33.2488
[10 empty] | 1255.7 | 33.3914
[10 empty] | 1255.4 | 33.4213
[10 empty] | 1255.2 | 33.5271
[10 empty] | 1255.2 | 33.4903
[10 empty] | 1254.9 | 33.5317
[10 empty] | 1254.5 | 33.6145
[10 empty] | 1254.3 | 33.7065
[10 empty] | 1254.2 | 33.9342
[10 empty] | 1254 | 34.1803
[10 empty] | 1253.5 | 34.3896
[10 empty] | 1253.4 | 34.3551
[10 empty] | 1253.1 | 34.4747
[10 empty] | 1253.1 | 34.4149
[10 empty] | 1252.8 | 34.5023
[10 empty] | 1252.4 | 34.523
[10 empty] | 1252.4 | 34.7346
[10 empty] | 1252.1 | 34.9347
[10 empty] | 1251.8 | 35.1946
[10 empty] | 1251.7 | 35.2452
[10 empty] | 1251.5 | 35.2636
[10 empty] | 1251.2 | 35.3464
[10 empty] | 1251.1 | 35.3395
[10 empty] | 1251 | 35.4338
[10 empty] | 1250.7 | 35.4522
[10 empty] | 1250.2 | 35.604
[10 empty] | 1250.1 | 35.7098
[10 empty] | 1249.8 | 36.0479
[10 empty] | 1249.7 | 36.0663
[10 empty] | 1249.6 | 36.1744
[10 empty] | 1249.3 | 36.2043
[10 empty] | 1249.1 | 36.2227
[10 empty] | 1248.7 | 36.3285
[10 empty] | 1248.4 | 36.3837
[10 empty] | 1248.2 | 36.6597
[10 empty] | 1248.2 | 36.8414
[10 empty] | 1247.9 | 37.1174
[10 empty] | 1247.4 | 37.0392
[10 empty] | 1247.2 | 37.1473
[10 empty] | 1247.1 | 37.1795
[10 empty] | 1247 | 37.2255
[10 empty] | 1246.9 | 37.283
[10 empty] | 1246.5 | 37.4854
[10 empty] | 1246.3 | 37.7292
[10 empty] | 1245.8 | 37.9546
[10 empty] | 1245.6 | 38.0926
[10 empty] | 1245.5 | 37.9914
[10 empty] | 1245 | 38.1248
[10 empty] | 1244.9 | 38.1501
[10 empty] | 1244.6 | 38.2076
[10 empty] | 1244.4 | 38.2904
[10 empty] | 1244.3 | 38.6354
[10 empty] | 1244 | 38.8263
[10 empty] | 1243.7 | 38.9965
[10 empty] | 1243.4 | 39.0425
[10 empty] | 1243.4 | 38.9896
[10 empty] | 1243.3 | 39.0977
[10 empty] | 1242.8 | 39.4032
[10 empty] | 1242.6 | 39.349
[10 empty] | 1242.5 | 39.4796
[10 empty] | 1242.4 | 39.699
[10 empty] | 1242.1 | 39.8346
[10 empty] | 1241.8 | 40.0639
[10 empty] | 1241.7 | 39.9234
[10 empty] | 1241.4 | 40.0787
[10 empty] | 1241.4 | 40.0836
[10 empty] | 1241.1 | 40.2364
[10 empty] | 1240.6 | 40.2784
[10 empty] | 1240.5 | 40.4435
[10 empty] | 1240.4 | 40.7196
[10 empty] | 1240 | 40.87
[10 empty] | 1240 | 41.0943
[10 empty] | 1239.6 | 41.0721
[10 empty] | 1239.7 | 41.2126
[10 empty] | 1239.2 | 41.1929
[10 empty] | 1238.9 | 41.3285
[10 empty] | 1238.8 | 41.4099
[10 empty] | 1238.6 | 41.5282
[10 empty] | 1238.3 | 41.7525
[10 empty] | 1237.9 | 41.9152
[10 empty] | 1237.8 | 42.3696
[10 empty] | 1237.6 | 42.4121
[10 empty] | 1237.3 | 42.29
[10 empty] | 1237.1 | 42.4307
[10 empty] | 1236.8 | 42.4944
[10 empty] | 1236.9 | 42.5688
[10 empty] | 1236.8 | 42.7015
[10 empty] | 1236.5 | 42.8343
[10 empty] | 1236.4 | 42.8661
[10 empty] | 1236.2 | 43.052
[10 empty] | 1235.7 | 43.3759
[10 empty] | 1235.6 | 43.4901
[10 empty] | 1235.4 | 43.6228
[10 empty] | 1235.3 | 43.7529
[10 empty] | 1235 | 43.7317
[10 empty] | 1234.9 | 43.8963
[10 empty] | 1234.7 | 43.9945
[10 empty] | 1234.7 | 44.1114
[10 empty] | 1234.4 | 44.2733
[10 empty] | 1234.2 | 44.5017
[10 empty] | 1234 | 44.6822
[10 empty] | 1233.5 | 44.9185
[10 empty] | 1233.3 | 45.0831
[10 empty] | 1233.1 | 45.1123
[10 empty] | 1233 | 45.5117
[10 empty] | 1232.7 | 45.385
[10 empty] | 1232.4 | 45.5491
[10 empty] | 1232.3 | 45.6268
[10 empty] | 1232.1 | 45.7822
[10 empty] | 1231.5 | 45.9434
[10 empty] | 1231.2 | 46.0931
[10 empty] | 1231.2 | 46.3089
[10 empty] | 1231 | 46.5823
[10 empty] | 1230.9 | 46.6284
[10 empty] | 1230.6 | 46.686
[10 empty] | 1230.4 | 46.8586
[10 empty] | 1230.2 | 46.9536
[10 empty] | 1229.8 | 47.0227
[10 empty] | 1229.7 | 47.1695
[10 empty] | 1229.4 | 47.3048
[10 empty] | 1229.3 | 47.512
[10 empty] | 1229 | 47.7624
[10 empty] | 1228.7 | 47.9379
[10 empty] | 1228.3 | 48.1279
[10 empty] | 1227.9 | 48.384
[10 empty] | 1227.8 | 48.4128
[10 empty] | 1227.7 | 48.4445
[10 empty] | 1227.6 | 48.6057
[10 empty] | 1227.3 | 48.7237
[10 empty] | 1227.4 | 48.8618
[10 empty] | 1226.9 | 49.3198
[10 empty] | 1226.7 | 49.1376
[10 empty] | 1226.6 | 49.2444
[10 empty] | 1226 | 49.4581
[10 empty] | 1225.9 | 49.5523
[10 empty] | 1225.8 | 49.6686
[10 empty] | 1225.5 | 49.9168
[10 empty] | 1225.3 | 50.0959
[10 empty] | 1225.1 | 50.2938
[10 empty] | 1224.9 | 50.3912
[10 empty] | 1224.6 | 50.4854
[10 empty] | 1224.4 | 50.6174
[10 empty] | 1224.3 | 50.7713
[10 empty] | 1224.1 | 50.9473
[10 empty] | 1223.8 | 51.0855
[10 empty] | 1223.6 | 51.296
[10 empty] | 1223.3 | 51.5913
[10 empty] | 1223.4 | 51.8772
[10 empty] | 1223.2 | 52.0218
[10 empty] | 1222.8 | 52.1349
[10 empty] | 1222.5 | 52.2763
[10 empty] | 1222.2 | 52.4145
[10 empty] | 1221.9 | 52.6376
[10 empty] | 1221.5 | 52.7507
[10 empty] | 1221.6 | 52.8418
[10 empty] | 1221.3 | 52.9832
[10 empty] | 1220.7 | 53.1874
[10 empty] | 1220.7 | 53.3916
[10 empty] | 1220.7 | 54.2376
[10 empty] | 1220.3 | 54.0573
[10 empty] | 1220 | 54.2237
[10 empty] | 1219.6 | 54.345
[10 empty] | 1219.5 | 54.4282
[10 empty] | 1219.5 | 54.5115
[10 empty] | 1219.3 | 54.5461
[10 empty] | 1219.5 | 54.6605
[10 empty] | 1218.8 | 54.7992
[10 empty] | 1218.8 | 55.0003
[10 empty] | 1218.4 | 55.2187
[10 empty] | 1218.2 | 55.399
[10 empty] | 1217.8 | 55.5238
[10 empty] | 1217.3 | 55.7284
[10 empty] | 1217.1 | 56.0023
[10 empty] | 1216.9 | 56.2588
[10 empty] | 1216.8 | 56.4564
[10 empty] | 1216.5 | 56.6471
[10 empty] | 1216.1 | 56.7927
[10 empty] | 1216 | 56.9245
[10 empty] | 1216.1 | 57.0874
[10 empty] | 1215.9 | 57.2053
[10 empty] | 1215.9 | 57.4515
[10 empty] | 1215.4 | 57.604
[10 empty] | 1215.2 | 57.8328
[10 empty] | 1215.1 | 57.9646
[10 empty] | 1214.9 | 58.0998
[10 empty] | 1214.8 | 58.2731
[10 empty] | 1214.7 | 58.547
[10 empty] | 1214.3 | 58.8279
[10 empty] | 1214 | 60.0047
[10 empty] | 1213.5 | 59.538
[10 empty] | 1213.3 | 59.6768
[10 empty] | 1212.8 | 59.7694
[10 empty] | 1212.6 | 59.9237
[10 empty] | 1212.7 | 60.0124
[10 empty] | 1212.4 | 60.186
[10 empty] | 1212.3 | 60.3056
[10 empty] | 1211.9 | 60.4946
[10 empty] | 1211.5 | 60.6296
[10 empty] | 1211.5 | 60.8379
[10 empty] | 1211.2 | 60.996
[10 empty] | 1211 | 61.2622
[10 empty] | 1211.1 | 61.4782
[10 empty] | 1210.8 | 61.8022
[10 empty] | 1210.6 | 62.0761
[10 empty] | 1210.5 | 62.3924
[10 empty] | 1210.3 | 62.5544
[10 empty] | 1209.9 | 62.8051
[10 empty] | 1209.5 | 62.9016
[10 empty] | 1209.3 | 63.079
[10 empty] | 1209.3 | 63.1677
[10 empty] | 1208.8 | 63.3606
[10 empty] | 1208.9 | 63.5342
[10 empty] | 1208.4 | 63.7502
[10 empty] | 1208.2 | 63.9276
[10 empty] | 1208 | 64.1359
[10 empty] | 1207.7 | 64.3403
[10 empty] | 1207.7 | 64.5602
[10 empty] | 1207.3 | 64.7878
[10 empty] | 1207.1 | 65.1157
[10 empty] | 1206.6 | 65.3741
[10 empty] | 1206.6 | 65.6557
[10 empty] | 1206.7 | 66.5432
[10 empty] | 1206.2 | 66.0866
[10 empty] | 1206.3 | 66.2779
[10 empty] | 1206 | 66.4953
[10 empty] | 1205.5 | 66.5606
[10 empty] | 1205.1 | 66.5953
[10 empty] | 1205.3 | 66.691
[10 empty] | 1205 | 66.9084
[10 empty] | 1204.8 | 67.1998
[10 empty] | 1204.4 | 67.4955
[10 empty] | 1204.5 | 67.7216
[10 empty] | 1204 | 67.9303
[10 empty] | 1204.2 | 68.0695
[10 empty] | 1203.9 | 68.313
[10 empty] | 1203.6 | 68.5217
[10 empty] | 1203.2 | 68.8174
[10 empty] | 1203.2 | 69.0783
[10 empty] | 1203 | 69.387
[10 empty] | 1202.6 | 69.7001
[10 empty] | 1202.3 | 70.0915
[10 empty] | 1202.2 | 70.4089
[10 empty] | 1201.9 | 70.5785
[10 empty] | 1201.7 | 70.6002
[10 empty] | 1201.1 | 70.7654
[10 empty] | 1201 | 70.9524
[10 empty] | 1200.7 | 71.2046
[10 empty] | 1200.7 | 71.5177
[10 empty] | 1200.4 | 71.8047
[10 empty] | 1200.2 | 71.896
[10 empty] | 1200.2 | 72.0787
[10 empty] | 1200 | 72.2743
[10 empty] | 1200 | 72.5744
[10 empty] | 1199.7 | 72.8048
[10 empty] | 1199.3 | 73.1179
[10 empty] | 1199 | 73.4049
[10 empty] | 1198.7 | 73.7789
[10 empty] | 1198.4 | 74.2268
[10 empty] | 1198.3 | 75.4609
[10 empty] | 1198.1 | 74.2858
[10 empty] | 1197.9 | 74.6708
[10 empty] | 1197.7 | 74.9759
[10 empty] | 1197.5 | 74.6058
[10 empty] | 1197.4 | 74.8258
[10 empty] | 1197 | 75.4209
[10 empty] | 1196.8 | 75.681
[10 empty] | 1196.5 | 75.541
[10 empty] | 1196.5 | 75.741
[10 empty] | 1196.5 | 76.3311
[10 empty] | 1195.9 | 76.5561
[10 empty] | 1195.7 | 76.6561
[10 empty] | 1195.4 | 76.8711
[10 empty] | 1195.3 | 77.3062
[10 empty] | 1195.1 | 77.5162
[10 empty] | 1194.8 | 77.6863
[10 empty] | 1194.4 | 77.9463
[10 empty] | 1194.2 | 78.2413
[10 empty] | 1194.1 | 78.6314
[10 empty] | 1193.5 | 78.9865
[10 empty] | 1193.3 | 79.2215
[10 empty] | 1193.3 | 79.4665
[10 empty] | 1192.9 | 79.8866
[10 empty] | 1192.6 | 80.3817
[10 empty] | 1192.6 | 80.4467
[10 empty] | 1192.2 | 80.6967
[10 empty] | 1192.1 | 80.9767
[10 empty] | 1192 | 81.4168
[10 empty] | 1191.9 | 81.4068
[10 empty] | 1191.7 | 81.6268
[10 empty] | 1191.5 | 81.9969
[10 empty] | 1191.1 | 82.447
[10 empty] | 1190.8 | 82.472
[10 empty] | 1190.8 | 82.807
[10 empty] | 1190.4 | 83.1271
[10 empty] | 1190.5 | 83.4471
[10 empty] | 1190.2 | 83.6371
[10 empty] | 1190 | 83.9222
[10 empty] | 1189.5 | 84.2072
[10 empty] | 1189.2 | 84.5323
[10 empty] | 1189.1 | 84.9823
[10 empty] | 1188.9 | 87.4343
[10 empty] | 1188.3 | 85.6973
[10 empty] | 1188.4 | 85.8494
[10 empty] | 1188.2 | 86.3114
[10 empty] | 1187.9 | 86.1067
[10 empty] | 1187.8 | 86.9372
[10 empty] | 1187.1 | 86.9781
[10 empty] | 1187.1 | 87.0015
[10 empty] | 1186.9 | 88.0075
[10 empty] | 1186.8 | 87.7794
[10 empty] | 1186.7 | 88.0192
[10 empty] | 1186.5 | 88.8555
[10 empty] | 1186.2 | 88.5163
[10 empty] | 1186 | 88.99
[10 empty] | 1185.6 | 89.4871
[10 empty] | 1185.8 | 89.452
[10 empty] | 1185.5 | 90.0954
[10 empty] | 1185.2 | 90.3702
[10 empty] | 1185.1 | 90.4463
[10 empty] | 1184.9 | 91.1364
[10 empty] | 1184.6 | 91.2709
[10 empty] | 1184.2 | 91.5633
[10 empty] | 1184.2 | 92.037
[10 empty] | 1183.9 | 92.2125
[10 empty] | 1183.9 | 92.464
[10 empty] | 1183.4 | 92.9669
[10 empty] | 1183.1 | 93.3062
[10 empty] | 1183 | 93.6922
[10 empty] | 1182.8 | 94.0782
[10 empty] | 1182.6 | 94.5402
[10 empty] | 1182.2 | 94.8385
[10 empty] | 1182.2 | 95.3999
[10 empty] | 1181.8 | 95.5344
[10 empty] | 1181.8 | 95.9555
[10 empty] | 1181.4 | 96.6339
[10 empty] | 1181.2 | 96.4117
[10 empty] | 1180.9 | 96.7684
[10 empty] | 1180.8 | 97.5989
[10 empty] | 1180.5 | 97.4527
[10 empty] | 1180.3 | 97.9089
[10 empty] | 1180 | 98.2773
[10 empty] | 1179.8 | 98.5347
[10 empty] | 1179.5 | 99.0727
[10 empty] | 1179.1 | 99.1604
[10 empty] | 1178.9 | 99.4295
[10 empty] | 1178.7 | 103.3732
[10 empty] | 1178.6 | 100.3592
[10 empty] | 1178.6 | 100.669
[10 empty] | 1178.3 | 100.8028
[10 empty] | 1177.8 | 101.0704
[10 empty] | 1177.6 | 101.3873
[10 empty] | 1177.5 | 101.6831
[10 empty] | 1177.6 | 102.1479
[10 empty] | 1177.2 | 102.3169
[10 empty] | 1176.9 | 103.1056
[10 empty] | 1176.8 | 103.162
[10 empty] | 1176.7 | 104.1197
[10 empty] | 1176.4 | 104.0352
[10 empty] | 1176.3 | 104.8239
[10 empty] | 1175.8 | 104.8591
[10 empty] | 1175.8 | 105.507
[10 empty] | 1175.4 | 105.669
[10 empty] | 1175.2 | 106.2394
[10 empty] | 1174.9 | 106.5282
[10 empty] | 1174.8 | 106.8099
[10 empty] | 1174.6 | 107.2606
[10 empty] | 1174.4 | 107.2676
[10 empty] | 1174.1 | 108.007
[10 empty] | 1173.7 | 107.8732
[10 empty] | 1173.6 | 108.8169
[10 empty] | 1173.6 | 108.6056
[10 empty] | 1173.5 | 109.6901
[10 empty] | 1173.2 | 109.5423
[10 empty] | 1173.1 | 110.4789
[10 empty] | 1173.1 | 110.4225
[10 empty] | 1172.9 | 111.1056
[10 empty] | 1172.5 | 111.1479
[10 empty] | 1172 | 111.5704
[10 empty] | 1171.9 | 111.8803
[10 empty] | 1171.6 | 112.3028
[10 empty] | 1171.3 | 112.8592
[10 empty] | 1171.3 | 113
[10 empty] | 1171 | 113.6972
[10 empty] | 1170.7 | 114.2606
[10 empty] | 1170.3 | 114.6408
[10 empty] | 1169.8 | 115.3662
[10 empty] | 1169.6 | 115.6268
[10 empty] | 1169.4 | 116.3592
[10 empty] | 1169.4 | 116.6127
[10 empty] | 1169.1 | 117.507
[10 empty] | 1168.8 | 117.3732
[10 empty] | 1168.6 | 118.3099
[10 empty] | 1168.4 | 118.0845
[10 empty] | 1168.3 | 119.0986
[10 empty] | 1168 | 118.9366
[10 empty] | 1167.9 | 119.7324
[10 empty] | 1167.8 | 122.4697
[10 empty] | 1167.2 | 120.7912
[10 empty] | 1167.2 | 120.4304