## Sheet1
SiO2 | Al2O3 | CaO | Fe2O3 | SO3 | MgO | K20 | TiO2 | Na2O | P2O5 | 1520 | 1.0473 | 玻璃渣
41.75 | 19.13 | 12.14 | 10.54 | 8.08 | 2.85 | 1.41 | 0.76 | 2.99 | 0.09 | 1519.9 | 1.0059
[10 empty] | 1519.8 | 1.0703
[10 empty] | 1519.6 | 1.0565
[10 empty] | 1519.9 | 1.0082
[10 empty] | 1519.5 | 1.0634
[10 empty] | 1519.5 | 1.0335
[10 empty] | 1519.3 | 1.0059
[10 empty] | 1519.3 | 1.0657
[10 empty] | 1519 | 1.0519
[10 empty] | 1519.1 | 1.0174
[10 empty] | 1518.8 | 1.0657
[10 empty] | 1518.7 | 1.0358
[10 empty] | 1518.5 | 1.0082
[10 empty] | 1518.4 | 1.0772
[10 empty] | 1518.3 | 1.0473
[10 empty] | 1518 | 1.0151
[10 empty] | 1517.7 | 1.0726
[10 empty] | 1517.7 | 1.0266
[10 empty] | 1517.5 | 1.0128
[10 empty] | 1517.1 | 1.068
[10 empty] | 1517.1 | 1.0381
[10 empty] | 1516.8 | 1.022
[10 empty] | 1516.5 | 1.068
[10 empty] | 1516.3 | 1.0266
[10 empty] | 1516.2 | 1.0128
[10 empty] | 1515.8 | 1.068
[10 empty] | 1515.8 | 1.0358
[10 empty] | 1515.6 | 1.0404
[10 empty] | 1515.3 | 1.068
[10 empty] | 1514.9 | 1.0312
[10 empty] | 1514.9 | 1.0174
[10 empty] | 1514.9 | 1.0795
[10 empty] | 1514.4 | 1.0381
[10 empty] | 1514.2 | 1.0427
[10 empty] | 1514 | 1.0818
[10 empty] | 1513.7 | 1.0174
[10 empty] | 1513.5 | 1.0358
[10 empty] | 1513.6 | 1.0749
[10 empty] | 1513.2 | 1.0427
[10 empty] | 1512.9 | 1.0381
[10 empty] | 1512.8 | 1.091
[10 empty] | 1512.6 | 1.0312
[10 empty] | 1512.3 | 1.0473
[10 empty] | 1512.1 | 1.0818
[10 empty] | 1511.8 | 1.0404
[10 empty] | 1511.7 | 1.0726
[10 empty] | 1511.2 | 1.0979
[10 empty] | 1511.2 | 1.0381
[10 empty] | 1510.9 | 1.0772
[10 empty] | 1510.8 | 1.0887
[10 empty] | 1510.3 | 1.0496
[10 empty] | 1510.1 | 1.0887
[10 empty] | 1510 | 1.1048
[10 empty] | 1509.7 | 1.0473
[10 empty] | 1509.6 | 1.0726
[10 empty] | 1509.4 | 1.1002
[10 empty] | 1509 | 1.0519
[10 empty] | 1509.1 | 1.0979
[10 empty] | 1508.9 | 1.1163
[10 empty] | 1508.6 | 1.0657
[10 empty] | 1508.3 | 1.0933
[10 empty] | 1508 | 1.0956
[10 empty] | 1508 | 1.0634
[10 empty] | 1507.8 | 1.1071
[10 empty] | 1507.5 | 1.1186
[10 empty] | 1507.3 | 1.0634
[10 empty] | 1507 | 1.1094
[10 empty] | 1506.6 | 1.1071
[10 empty] | 1506.5 | 1.068
[10 empty] | 1506.4 | 1.1255
[10 empty] | 1506.1 | 1.1301
[10 empty] | 1505.8 | 1.0841
[10 empty] | 1505.7 | 1.1186
[10 empty] | 1505.7 | 1.1163
[10 empty] | 1505.4 | 1.0864
[10 empty] | 1505.2 | 1.1301
[10 empty] | 1505 | 1.1301
[10 empty] | 1504.7 | 1.0933
[10 empty] | 1504.5 | 1.1347
[10 empty] | 1504.1 | 1.1071
[10 empty] | 1504 | 1.0841
[10 empty] | 1503.8 | 1.1485
[10 empty] | 1503.7 | 1.1232
[10 empty] | 1503.4 | 1.1002
[10 empty] | 1503.2 | 1.1508
[10 empty] | 1503.3 | 1.114
[10 empty] | 1502.8 | 1.091
[10 empty] | 1502.6 | 1.1646
[10 empty] | 1502.3 | 1.1347
[10 empty] | 1502.1 | 1.1163
[10 empty] | 1502.1 | 1.1738
[10 empty] | 1501.8 | 1.1209
[10 empty] | 1501.5 | 1.1094
[10 empty] | 1501.4 | 1.1761
[10 empty] | 1501.3 | 1.1393
[10 empty] | 1500.8 | 1.1209
[10 empty] | 1500.7 | 1.1738
[10 empty] | 1500.3 | 1.1209
[10 empty] | 1500.5 | 1.1232
[10 empty] | 1500.1 | 1.1715
[10 empty] | 1499.8 | 1.1485
[10 empty] | 1499.7 | 1.1508
[10 empty] | 1499.5 | 1.1807
[10 empty] | 1499.1 | 1.1324
[10 empty] | 1498.9 | 1.137
[10 empty] | 1498.8 | 1.1807
[10 empty] | 1498.5 | 1.1439
[10 empty] | 1498.3 | 1.1531
[10 empty] | 1497.9 | 1.1991
[10 empty] | 1497.9 | 1.137
[10 empty] | 1497.7 | 1.1485
[10 empty] | 1497.3 | 1.1922
[10 empty] | 1497 | 1.1485
[10 empty] | 1496.9 | 1.1807
[10 empty] | 1496.8 | 1.206
[10 empty] | 1496.6 | 1.1554
[10 empty] | 1496.2 | 1.16
[10 empty] | 1496.3 | 1.2106
[10 empty] | 1495.8 | 1.1623
[10 empty] | 1495.8 | 1.1922
[10 empty] | 1495.5 | 1.229
[10 empty] | 1495.3 | 1.1646
[10 empty] | 1495.1 | 1.2198
[10 empty] | 1494.9 | 1.2152
[10 empty] | 1494.6 | 1.1715
[10 empty] | 1494.4 | 1.2129
[10 empty] | 1494.2 | 1.2014
[10 empty] | 1494.3 | 1.1669
[10 empty] | 1493.9 | 1.2221
[10 empty] | 1493.8 | 1.2267
[10 empty] | 1493.4 | 1.1738
[10 empty] | 1493.1 | 1.2175
[10 empty] | 1493 | 1.2037
[10 empty] | 1492.9 | 1.1784
[10 empty] | 1492.6 | 1.2405
[10 empty] | 1492.2 | 1.2313
[10 empty] | 1492 | 1.1853
[10 empty] | 1491.6 | 1.229
[10 empty] | 1491.6 | 1.206
[10 empty] | 1491.2 | 1.1853
[10 empty] | 1491.3 | 1.2497
[10 empty] | 1491 | 1.2244
[10 empty] | 1490.9 | 1.2083
[10 empty] | 1490.4 | 1.2543
[10 empty] | 1490.3 | 1.2244
[10 empty] | 1490.2 | 1.206
[10 empty] | 1489.8 | 1.2566
[10 empty] | 1489.7 | 1.2382
[10 empty] | 1489.5 | 1.2152
[10 empty] | 1489.2 | 1.2612
[10 empty] | 1488.9 | 1.2152
[10 empty] | 1488.6 | 1.2106
[10 empty] | 1488.7 | 1.2612
[10 empty] | 1488.3 | 1.2359
[10 empty] | 1488.3 | 1.2198
[10 empty] | 1488 | 1.2658
[10 empty] | 1488.2 | 1.2175
[10 empty] | 1487.6 | 1.2175
[10 empty] | 1487.3 | 1.2681
[10 empty] | 1487.2 | 1.2405
[10 empty] | 1486.9 | 1.2428
[10 empty] | 1486.7 | 1.2773
[10 empty] | 1486.7 | 1.2267
[10 empty] | 1486.4 | 1.229
[10 empty] | 1486.2 | 1.2888
[10 empty] | 1486.1 | 1.2405
[10 empty] | 1485.9 | 1.2543
[10 empty] | 1485.6 | 1.3003
[10 empty] | 1485.4 | 1.2405
[10 empty] | 1485.1 | 1.2543
[10 empty] | 1485 | 1.2934
[10 empty] | 1485 | 1.2474
[10 empty] | 1484.8 | 1.2727
[10 empty] | 1484.3 | 1.3118
[10 empty] | 1484.2 | 1.252
[10 empty] | 1484 | 1.2612
[10 empty] | 1483.7 | 1.3049
[10 empty] | 1483.6 | 1.2612
[10 empty] | 1483.5 | 1.298
[10 empty] | 1483.1 | 1.3256
[10 empty] | 1482.9 | 1.2612
[10 empty] | 1482.7 | 1.2796
[10 empty] | 1482.3 | 1.3233
[10 empty] | 1482.2 | 1.2773
[10 empty] | 1481.9 | 1.3141
[10 empty] | 1481.6 | 1.3256
[10 empty] | 1481.8 | 1.2727
[10 empty] | 1481.2 | 1.3164
[10 empty] | 1481.3 | 1.3325
[10 empty] | 1480.9 | 1.2911
[10 empty] | 1480.7 | 1.344
[10 empty] | 1480.4 | 1.3463
[10 empty] | 1480.3 | 1.298
[10 empty] | 1480.2 | 1.3325
[10 empty] | 1479.6 | 1.344
[10 empty] | 1479.5 | 1.3026
[10 empty] | 1479.2 | 1.3647
[10 empty] | 1478.8 | 1.3072
[10 empty] | 1478.7 | 1.3532
[10 empty] | 1478.4 | 1.3578
[10 empty] | 1478.3 | 1.3187
[10 empty] | 1478 | 1.3739
[10 empty] | 1478 | 1.3808
[10 empty] | 1477.7 | 1.3233
[10 empty] | 1477.6 | 1.3762
[10 empty] | 1477.2 | 1.3647
[10 empty] | 1477 | 1.3394
[10 empty] | 1476.9 | 1.4084
[10 empty] | 1476.6 | 1.3854
[10 empty] | 1476.7 | 1.3509
[10 empty] | 1476.5 | 1.4015
[10 empty] | 1476.2 | 1.3739
[10 empty] | 1475.9 | 1.3486
[10 empty] | 1475.6 | 1.4084
[10 empty] | 1475.3 | 1.3992
[10 empty] | 1475.3 | 1.3716
[10 empty] | 1475 | 1.4107
[10 empty] | 1475 | 1.3854
[10 empty] | 1474.9 | 1.3647
[10 empty] | 1474.4 | 1.436
[10 empty] | 1474.2 | 1.4061
[10 empty] | 1473.9 | 1.3854
[10 empty] | 1473.7 | 1.4268
[10 empty] | 1473.4 | 1.39
[10 empty] | 1473.4 | 1.3739
[10 empty] | 1473.2 | 1.4429
[10 empty] | 1472.8 | 1.413
[10 empty] | 1472.8 | 1.4084
[10 empty] | 1472.5 | 1.4475
[10 empty] | 1472.2 | 1.4084
[10 empty] | 1472 | 1.4038
[10 empty] | 1472 | 1.4659
[10 empty] | 1471.8 | 1.4176
[10 empty] | 1471.4 | 1.4245
[10 empty] | 1471.3 | 1.4659
[10 empty] | 1471 | 1.4176
[10 empty] | 1470.7 | 1.4291
[10 empty] | 1470.6 | 1.4682
[10 empty] | 1470.3 | 1.436
[10 empty] | 1470.1 | 1.4521
[10 empty] | 1470.2 | 1.482
[10 empty] | 1469.6 | 1.4199
[10 empty] | 1469.3 | 1.4406
[10 empty] | 1469.2 | 1.4958
[10 empty] | 1469.1 | 1.4475
[10 empty] | 1468.7 | 1.4751
[10 empty] | 1468.5 | 1.4981
[10 empty] | 1468.3 | 1.4475
[10 empty] | 1467.9 | 1.4659
[10 empty] | 1467.7 | 1.5142
[10 empty] | 1467.5 | 1.459
[10 empty] | 1467.4 | 1.505
[10 empty] | 1467.2 | 1.5188
[10 empty] | 1467 | 1.4567
[10 empty] | 1466.9 | 1.4981
[10 empty] | 1466.7 | 1.5165
[10 empty] | 1466.5 | 1.4751
[10 empty] | 1466.2 | 1.5096
[10 empty] | 1466.1 | 1.5257
[10 empty] | 1465.6 | 1.4659
[10 empty] | 1465.5 | 1.5119
[10 empty] | 1465.3 | 1.5372
[10 empty] | 1465.2 | 1.4935
[10 empty] | 1464.8 | 1.5418
[10 empty] | 1464.8 | 1.5556
[10 empty] | 1464.4 | 1.4889
[10 empty] | 1464.1 | 1.5464
[10 empty] | 1464.1 | 1.5395
[10 empty] | 1463.9 | 1.5073
[10 empty] | 1463.6 | 1.5602
[10 empty] | 1463.5 | 1.5602
[10 empty] | 1463.2 | 1.505
[10 empty] | 1463.2 | 1.5556
[10 empty] | 1462.9 | 1.5487
[10 empty] | 1462.6 | 1.5211
[10 empty] | 1462.4 | 1.5763
[10 empty] | 1462.2 | 1.574
[10 empty] | 1461.8 | 1.5188
[10 empty] | 1461.6 | 1.574
[10 empty] | 1461.4 | 1.5625
[10 empty] | 1461.2 | 1.5326
[10 empty] | 1461.2 | 1.6062
[10 empty] | 1460.7 | 1.5763
[10 empty] | 1460.7 | 1.5441
[10 empty] | 1460.2 | 1.597
[10 empty] | 1459.9 | 1.574
[10 empty] | 1459.7 | 1.5464
[10 empty] | 1459.8 | 1.6269
[10 empty] | 1459.6 | 1.597
[10 empty] | 1459.3 | 1.5717
[10 empty] | 1459 | 1.6269
[10 empty] | 1458.9 | 1.5878
[10 empty] | 1458.8 | 1.574
[10 empty] | 1458.5 | 1.6453
[10 empty] | 1458.1 | 1.6246
[10 empty] | 1458 | 1.5855
[10 empty] | 1457.9 | 1.6499
[10 empty] | 1457.6 | 1.5993
[10 empty] | 1457.3 | 1.597
[10 empty] | 1457.3 | 1.666
[10 empty] | 1456.8 | 1.6269
[10 empty] | 1456.7 | 1.6062
[10 empty] | 1456.4 | 1.666
[10 empty] | 1456.3 | 1.6177
[10 empty] | 1456.2 | 1.6131
[10 empty] | 1455.7 | 1.6752
[10 empty] | 1455.5 | 1.643
[10 empty] | 1455.4 | 1.6407
[10 empty] | 1455 | 1.6867
[10 empty] | 1454.7 | 1.6292
[10 empty] | 1454.6 | 1.6361
[10 empty] | 1454.5 | 1.6913
[10 empty] | 1454.3 | 1.6522
[10 empty] | 1454 | 1.6614
[10 empty] | 1453.7 | 1.6959
[10 empty] | 1453.5 | 1.6384
[10 empty] | 1453.4 | 1.6568
[10 empty] | 1453.1 | 1.7005
[10 empty] | 1452.9 | 1.666
[10 empty] | 1452.7 | 1.689
[10 empty] | 1452.6 | 1.7304
[10 empty] | 1452.3 | 1.6591
[10 empty] | 1452 | 1.6867
[10 empty] | 1451.7 | 1.7258
[10 empty] | 1451.6 | 1.6821
[10 empty] | 1451.4 | 1.7074
[10 empty] | 1451.1 | 1.7396
[10 empty] | 1450.8 | 1.6706
[10 empty] | 1450.9 | 1.7051
[10 empty] | 1450.5 | 1.7373
[10 empty] | 1450 | 1.6913
[10 empty] | 1450 | 1.7396
[10 empty] | 1449.9 | 1.7534
[10 empty] | 1449.6 | 1.6982
[10 empty] | 1449.3 | 1.7327
[10 empty] | 1449.4 | 1.758
[10 empty] | 1449 | 1.7143
[10 empty] | 1448.9 | 1.7787
[10 empty] | 1448.6 | 1.7833
[10 empty] | 1448.4 | 1.7258
[10 empty] | 1448.2 | 1.7626
[10 empty] | 1447.7 | 1.7741
[10 empty] | 1447.8 | 1.7304
[10 empty] | 1447.3 | 1.7971
[10 empty] | 1447.1 | 1.7948
[10 empty] | 1447 | 1.7419
[10 empty] | 1446.6 | 1.7879
[10 empty] | 1446.4 | 1.7879
[10 empty] | 1446.2 | 1.7442
[10 empty] | 1446.1 | 1.8247
[10 empty] | 1446.1 | 1.8155
[10 empty] | 1445.7 | 1.7718
[10 empty] | 1445.5 | 1.8201
[10 empty] | 1445.1 | 1.8086
[10 empty] | 1445.1 | 1.7741
[10 empty] | 1444.9 | 1.8362
[10 empty] | 1444.6 | 1.8316
[10 empty] | 1444.4 | 1.7994
[10 empty] | 1444.1 | 1.85
[10 empty] | 1444 | 1.8316
[10 empty] | 1443.8 | 1.7971
[10 empty] | 1443.7 | 1.8661
[10 empty] | 1443.4 | 1.8408
[10 empty] | 1442.9 | 1.8155
[10 empty] | 1442.8 | 1.873
[10 empty] | 1442.5 | 1.8201
[10 empty] | 1442.5 | 1.8109
[10 empty] | 1442.3 | 1.8845
[10 empty] | 1442.2 | 1.8546
[10 empty] | 1441.8 | 1.8339
[10 empty] | 1441.5 | 1.8891
[10 empty] | 1441.2 | 1.8408
[10 empty] | 1441 | 1.8316
[10 empty] | 1440.7 | 1.9052
[10 empty] | 1440.5 | 1.8753
[10 empty] | 1440.2 | 1.8569
[10 empty] | 1440 | 1.9098
[10 empty] | 1440 | 1.8615
[10 empty] | 1439.6 | 1.8408
[10 empty] | 1439.6 | 1.9236
[10 empty] | 1439.3 | 1.8937
[10 empty] | 1439 | 1.8891
[10 empty] | 1438.8 | 1.9351
[10 empty] | 1438.7 | 1.8753
[10 empty] | 1438.2 | 1.8891
[10 empty] | 1438.1 | 1.9535
[10 empty] | 1438 | 1.8914
[10 empty] | 1437.6 | 1.9144
[10 empty] | 1437.6 | 1.9535
[10 empty] | 1437.3 | 1.8983
[10 empty] | 1437.3 | 1.9098
[10 empty] | 1436.9 | 1.9581
[10 empty] | 1437 | 1.9167
[10 empty] | 1436.6 | 1.9466
[10 empty] | 1436.6 | 1.9765
[10 empty] | 1436.1 | 1.9167
[10 empty] | 1435.8 | 1.9374
[10 empty] | 1435.7 | 1.9719
[10 empty] | 1435.5 | 1.9236
[10 empty] | 1435.4 | 1.9788
[10 empty] | 1435.1 | 1.988
[10 empty] | 1434.9 | 1.9282
[10 empty] | 1434.6 | 1.965
[10 empty] | 1434.2 | 1.9903
[10 empty] | 1434.2 | 1.942
[10 empty] | 1434 | 1.9857
[10 empty] | 1433.7 | 2.0087
[10 empty] | 1433.3 | 1.9443
[10 empty] | 1433.1 | 1.988
[10 empty] | 1432.9 | 2.0064
[10 empty] | 1432.5 | 1.9558
[10 empty] | 1432.6 | 2.0202
[10 empty] | 1432.2 | 2.0317
[10 empty] | 1431.9 | 1.9673
[10 empty] | 1431.7 | 2.0202
[10 empty] | 1431.7 | 2.0271
[10 empty] | 1431.6 | 1.988
[10 empty] | 1431.2 | 2.0524
[10 empty] | 1431 | 2.0478
[10 empty] | 1430.6 | 1.9995
[10 empty] | 1430.5 | 2.0455
[10 empty] | 1430.2 | 2.0478
[10 empty] | 1430.1 | 2.0156
[10 empty] | 1429.8 | 2.08
[10 empty] | 1429.8 | 2.0754
[10 empty] | 1429.5 | 2.0271
[10 empty] | 1429.3 | 2.0754
[10 empty] | 1429 | 2.0731
[10 empty] | 1428.7 | 2.0432
[10 empty] | 1428.5 | 2.103
[10 empty] | 1428.5 | 2.103
[10 empty] | 1428.3 | 2.0662
[10 empty] | 1428 | 2.1214
[10 empty] | 1427.5 | 2.0823
[10 empty] | 1427.4 | 2.0731
[10 empty] | 1427.3 | 2.1444
[10 empty] | 1427.1 | 2.1191
[10 empty] | 1426.9 | 2.0846
[10 empty] | 1426.6 | 2.1467
[10 empty] | 1426.5 | 2.0984
[10 empty] | 1426.2 | 2.0961
[10 empty] | 1426.1 | 2.1628
[10 empty] | 1426 | 2.1306
[10 empty] | 1425.6 | 2.1168
[10 empty] | 1425.5 | 2.1766
[10 empty] | 1425.2 | 2.1168
[10 empty] | 1424.9 | 2.1145
[10 empty] | 1424.7 | 2.1881
[10 empty] | 1424.3 | 2.1513
[10 empty] | 1424.1 | 2.1467
[10 empty] | 1424 | 2.1996
[10 empty] | 1423.8 | 2.1352
[10 empty] | 1423.7 | 2.149
[10 empty] | 1423.5 | 2.218
[10 empty] | 1423.1 | 2.1651
[10 empty] | 1423 | 2.1812
[10 empty] | 1422.7 | 2.2364
[10 empty] | 1422.5 | 2.1582
[10 empty] | 1422.2 | 2.1789
[10 empty] | 1422.1 | 2.2387
[10 empty] | 1421.9 | 2.1835
[10 empty] | 1421.6 | 2.2088
[10 empty] | 1421.5 | 2.2548
[10 empty] | 1421.1 | 2.1973
[10 empty] | 1420.9 | 2.218
[10 empty] | 1420.8 | 2.2617
[10 empty] | 1420.6 | 2.2111
[10 empty] | 1420.3 | 2.2456
[10 empty] | 1420.3 | 2.2778
[10 empty] | 1420 | 2.2111
[10 empty] | 1419.6 | 2.2387
[10 empty] | 1419.4 | 2.2755
[10 empty] | 1419.2 | 2.2295
[10 empty] | 1419 | 2.2847
[10 empty] | 1418.8 | 2.3054
[10 empty] | 1418.5 | 2.2318
[10 empty] | 1418.2 | 2.2801
[10 empty] | 1418.1 | 2.3031
[10 empty] | 1418 | 2.2548
[10 empty] | 1417.6 | 2.3169
[10 empty] | 1417.3 | 2.3422
[10 empty] | 1417.3 | 2.2594
[10 empty] | 1417 | 2.3261
[10 empty] | 1416.9 | 2.3284
[10 empty] | 1416.7 | 2.2824
[10 empty] | 1416.2 | 2.3491
[10 empty] | 1416.1 | 2.3583
[10 empty] | 1415.9 | 2.3054
[10 empty] | 1415.6 | 2.3583
[10 empty] | 1415.3 | 2.3468
[10 empty] | 1415 | 2.3054
[10 empty] | 1414.8 | 2.3928
[10 empty] | 1414.9 | 2.3836
[10 empty] | 1414.7 | 2.3215
[10 empty] | 1414.5 | 2.3905
[10 empty] | 1414.3 | 2.379
[10 empty] | 1414.1 | 2.3353
[10 empty] | 1413.9 | 2.4112
[10 empty] | 1413.6 | 2.4112
[10 empty] | 1413.5 | 2.3583
[10 empty] | 1413.5 | 2.4181
[10 empty] | 1413.1 | 2.3951
[10 empty] | 1412.7 | 2.3698
[10 empty] | 1412.4 | 2.4526
[10 empty] | 1412.3 | 2.425
[10 empty] | 1412.1 | 2.3928
[10 empty] | 1411.7 | 2.4503
[10 empty] | 1411.5 | 2.4158
[10 empty] | 1411.4 | 2.3951
[10 empty] | 1411.2 | 2.4664
[10 empty] | 1410.9 | 2.4595
[10 empty] | 1410.6 | 2.4296
[10 empty] | 1410.4 | 2.4917
[10 empty] | 1410.1 | 2.4411
[10 empty] | 1410.1 | 2.4319
[10 empty] | 1409.9 | 2.5124
[10 empty] | 1409.4 | 2.4687
[10 empty] | 1409.3 | 2.4618
[10 empty] | 1409.1 | 2.5308
[10 empty] | 1408.9 | 2.4733
[10 empty] | 1408.8 | 2.5124
[10 empty] | 1408.6 | 2.5239
[10 empty] | 1408.1 | 2.4779
[10 empty] | 1408 | 2.5469
[10 empty] | 1407.7 | 2.5515
[10 empty] | 1407.8 | 2.4894
[10 empty] | 1407.4 | 2.5492
[10 empty] | 1407.2 | 2.5492
[10 empty] | 1406.9 | 2.5032
[10 empty] | 1406.8 | 2.5768
[10 empty] | 1406.6 | 2.5791
[10 empty] | 1406.2 | 2.5193
[10 empty] | 1406.2 | 2.5883
[10 empty] | 1406 | 2.5699
[10 empty] | 1405.7 | 2.5377
[10 empty] | 1405.4 | 2.6159
[10 empty] | 1405.2 | 2.6044
[10 empty] | 1404.9 | 2.5745
[10 empty] | 1404.6 | 2.6297
[10 empty] | 1404.5 | 2.6044
[10 empty] | 1404.4 | 2.5722
[10 empty] | 1404 | 2.6596
[10 empty] | 1403.9 | 2.6343
[10 empty] | 1403.6 | 2.5952
[10 empty] | 1403.2 | 2.6596
[10 empty] | 1403.2 | 2.6251
[10 empty] | 1403 | 2.609
[10 empty] | 1402.7 | 2.6964
[10 empty] | 1402.4 | 2.6688
[10 empty] | 1402.3 | 2.6435
[10 empty] | 1402.4 | 2.7102
[10 empty] | 1401.8 | 2.655
[10 empty] | 1401.7 | 2.6527
[10 empty] | 1401.6 | 2.7378
[10 empty] | 1401.3 | 2.6964
[10 empty] | 1401.2 | 2.6849
[10 empty] | 1400.8 | 2.7562
[10 empty] | 1400.7 | 2.6987
[10 empty] | 1400.6 | 2.6849
[10 empty] | 1400.4 | 2.7654
[10 empty] | 1400.3 | 2.7263
[10 empty] | 1399.8 | 2.7309
[10 empty] | 1399.5 | 2.7907
[10 empty] | 1399.3 | 2.7171
[10 empty] | 1399.2 | 2.7286
[10 empty] | 1399 | 2.7999
[10 empty] | 1398.8 | 2.7539
[10 empty] | 1398.6 | 2.7677
[10 empty] | 1398.3 | 2.8229
[10 empty] | 1398 | 2.7493
[10 empty] | 1397.8 | 2.7746
[10 empty] | 1397.7 | 2.8344
[10 empty] | 1397.5 | 2.7884
[10 empty] | 1397.3 | 2.8229
[10 empty] | 1397.1 | 2.8712
[10 empty] | 1396.8 | 2.7884
[10 empty] | 1396.8 | 2.8229
[10 empty] | 1396.5 | 2.8735
[10 empty] | 1396 | 2.8229
[10 empty] | 1395.8 | 2.8827
[10 empty] | 1395.6 | 2.908
[10 empty] | 1395.4 | 2.8321
[10 empty] | 1395.1 | 2.8666
[10 empty] | 1394.8 | 2.9149
[10 empty] | 1394.6 | 2.862
[10 empty] | 1394.3 | 2.9241
[10 empty] | 1394.3 | 2.9425
[10 empty] | 1394 | 2.8712
[10 empty] | 1393.9 | 2.9241
[10 empty] | 1393.4 | 2.9471
[10 empty] | 1393.6 | 2.8988
[10 empty] | 1393.2 | 2.9632
[10 empty] | 1392.9 | 2.9816
[10 empty] | 1392.8 | 2.9195
[10 empty] | 1392.7 | 2.9747
[10 empty] | 1392.2 | 2.9839
[10 empty] | 1391.9 | 2.9517
[10 empty] | 1391.9 | 3.0115
[10 empty] | 1391.5 | 3.0207
[10 empty] | 1391.3 | 2.9586
[10 empty] | 1391.3 | 3.0161
[10 empty] | 1391.1 | 3.0253
[10 empty] | 1390.8 | 2.9816
[10 empty] | 1390.5 | 3.069
[10 empty] | 1390.3 | 3.0667
[10 empty] | 1390.1 | 3.0069
[10 empty] | 1390 | 3.0713
[10 empty] | 1389.5 | 3.0621
[10 empty] | 1389.5 | 3.0184
[10 empty] | 1389.2 | 3.1219
[10 empty] | 1389.1 | 3.0966
[10 empty] | 1388.9 | 3.0621
[10 empty] | 1388.6 | 3.1357
[10 empty] | 1388.3 | 3.0897
[10 empty] | 1388.2 | 3.0644
[10 empty] | 1387.9 | 3.161
[10 empty] | 1387.8 | 3.1357
[10 empty] | 1387.6 | 3.1058
[10 empty] | 1387.3 | 3.1794
[10 empty] | 1387.2 | 3.1288
[10 empty] | 1386.8 | 3.1104
[10 empty] | 1386.5 | 3.2047
[10 empty] | 1386.2 | 3.1771
[10 empty] | 1386.3 | 3.1426
[10 empty] | 1385.8 | 3.2254
[10 empty] | 1385.8 | 3.1702
[10 empty] | 1385.3 | 3.1679
[10 empty] | 1385.3 | 3.2461
[10 empty] | 1385.1 | 3.2116
[10 empty] | 1384.7 | 3.2001
[10 empty] | 1384.4 | 3.2622
[10 empty] | 1384.4 | 3.207
[10 empty] | 1384.2 | 3.2139
[10 empty] | 1383.9 | 3.299
[10 empty] | 1383.5 | 3.2507
[10 empty] | 1383.3 | 3.2507
[10 empty] | 1383 | 3.3197
[10 empty] | 1382.8 | 3.2553
[10 empty] | 1382.8 | 3.2622
[10 empty] | 1382.4 | 3.3404
[10 empty] | 1382.3 | 3.2875
[10 empty] | 1381.9 | 3.3105
[10 empty] | 1381.9 | 3.368
[10 empty] | 1381.4 | 3.2944
[10 empty] | 1381.2 | 3.3243
[10 empty] | 1381 | 3.3864
[10 empty] | 1381 | 3.3266
[10 empty] | 1380.7 | 3.3772
[10 empty] | 1380.5 | 3.4186
[10 empty] | 1380.1 | 3.3335
[10 empty] | 1380.1 | 3.3634
[10 empty] | 1379.8 | 3.4301
[10 empty] | 1379.7 | 3.3634
[10 empty] | 1379.4 | 3.4255
[10 empty] | 1379.4 | 3.4577
[10 empty] | 1378.7 | 3.3864
[10 empty] | 1378.7 | 3.4416
[10 empty] | 1378.3 | 3.4853
[10 empty] | 1378.1 | 3.4117
[10 empty] | 1377.9 | 3.4807
[10 empty] | 1377.6 | 3.5129
[10 empty] | 1377.4 | 3.4347
[10 empty] | 1377.2 | 3.4945
[10 empty] | 1377 | 3.5152
[10 empty] | 1376.7 | 3.4623
[10 empty] | 1376.5 | 3.5382
[10 empty] | 1376.2 | 3.5566
[10 empty] | 1376.1 | 3.4899
[10 empty] | 1376 | 3.552
[10 empty] | 1375.6 | 3.5704
[10 empty] | 1375.7 | 3.5129
[10 empty] | 1375.4 | 3.6049
[10 empty] | 1375.2 | 3.6095
[10 empty] | 1374.9 | 3.5359
[10 empty] | 1374.6 | 3.6072
[10 empty] | 1374.4 | 3.6072
[10 empty] | 1374.4 | 3.5543
[10 empty] | 1374.2 | 3.6578
[10 empty] | 1373.9 | 3.6509
[10 empty] | 1373.6 | 3.6003
[10 empty] | 1373.3 | 3.667
[10 empty] | 1373.3 | 3.6509
[10 empty] | 1372.9 | 3.6187
[10 empty] | 1372.9 | 3.713
[10 empty] | 1372.5 | 3.6992
[10 empty] | 1372.5 | 3.6509
[10 empty] | 1372.3 | 3.7291
[10 empty] | 1372 | 3.6969
[10 empty] | 1371.9 | 3.6762
[10 empty] | 1371.5 | 3.7682
[10 empty] | 1371.4 | 3.7406
[10 empty] | 1371.2 | 3.7107
[10 empty] | 1370.9 | 3.7912
[10 empty] | 1370.9 | 3.7452
[10 empty] | 1370.7 | 3.7245
[10 empty] | 1370.4 | 3.8211
[10 empty] | 1370.2 | 3.7843
[10 empty] | 1370.3 | 3.7682
[10 empty] | 1369.7 | 3.8464
[10 empty] | 1369.5 | 3.7797
[10 empty] | 1369.1 | 3.7866
[10 empty] | 1369.1 | 3.8786
[10 empty] | 1368.8 | 3.828
[10 empty] | 1368.5 | 3.828
[10 empty] | 1368.3 | 3.9016
[10 empty] | 1368.2 | 3.8372
[10 empty] | 1368.1 | 3.851
[10 empty] | 1367.6 | 3.9269
[10 empty] | 1367.4 | 3.874
[10 empty] | 1367.3 | 3.9062
[10 empty] | 1366.8 | 3.9706
[10 empty] | 1366.9 | 3.8901
[10 empty] | 1366.5 | 3.9085
[10 empty] | 1366.1 | 3.9844
[10 empty] | 1366 | 3.9223
[10 empty] | 1365.8 | 3.9637
[10 empty] | 1365.5 | 4.0258
[10 empty] | 1365.2 | 3.9384
[10 empty] | 1364.9 | 3.9798
[10 empty] | 1364.7 | 4.035
[10 empty] | 1364.5 | 3.9729
[10 empty] | 1364.2 | 4.0327
[10 empty] | 1364.2 | 4.0856
[10 empty] | 1363.9 | 4.0028
[10 empty] | 1363.6 | 4.0488
[10 empty] | 1363.5 | 4.0948
[10 empty] | 1363.4 | 4.0396
[10 empty] | 1362.9 | 4.0994
[10 empty] | 1362.8 | 4.1316
[10 empty] | 1362.6 | 4.0557
[10 empty] | 1362.6 | 4.1109
[10 empty] | 1362.1 | 4.1523
[10 empty] | 1362.2 | 4.0879
[10 empty] | 1361.7 | 4.1592
[10 empty] | 1361.4 | 4.1868
[10 empty] | 1361.1 | 4.104
[10 empty] | 1361 | 4.1753
[10 empty] | 1360.7 | 4.1454
[10 empty] | 1360.5 | 4.2259
[10 empty] | 1360.4 | 4.2512
[10 empty] | 1359.9 | 4.173
[10 empty] | 1359.5 | 4.2466
[10 empty] | 1359.5 | 4.2604
[10 empty] | 1359.5 | 4.2121
[10 empty] | 1358.9 | 4.3064
[10 empty] | 1358.7 | 4.3041
[10 empty] | 1358.5 | 4.2489
[10 empty] | 1358.1 | 4.3133
[10 empty] | 1358.1 | 4.3202
[10 empty] | 1357.9 | 4.2765
[10 empty] | 1357.7 | 4.38
[10 empty] | 1357.4 | 4.3685
[10 empty] | 1357.3 | 4.3156
[10 empty] | 1357 | 4.3915
[10 empty] | 1356.8 | 4.3823
[10 empty] | 1356.5 | 4.3478
[10 empty] | 1356.4 | 4.4444
[10 empty] | 1356.2 | 4.426
[10 empty] | 1355.9 | 4.38
[10 empty] | 1356 | 4.4651
[10 empty] | 1355.6 | 4.4237
[10 empty] | 1355.6 | 4.4099
[10 empty] | 1355.1 | 4.5088
[10 empty] | 1354.9 | 4.4812
[10 empty] | 1354.6 | 4.4467
[10 empty] | 1354.6 | 4.5341
[10 empty] | 1354.2 | 4.4904
[10 empty] | 1353.9 | 4.472
[10 empty] | 1353.7 | 4.5801
[10 empty] | 1353.3 | 4.5364
[10 empty] | 1353.3 | 4.5226
[10 empty] | 1352.8 | 4.6123
[10 empty] | 1352.7 | 4.5433
[10 empty] | 1352.5 | 4.5456
[10 empty] | 1352.4 | 4.6514
[10 empty] | 1352.2 | 4.5985
[10 empty] | 1352 | 4.6146
[10 empty] | 1351.9 | 4.6859
[10 empty] | 1351.4 | 4.6123
[10 empty] | 1351.3 | 4.6215
[10 empty] | 1351 | 4.702
[10 empty] | 1350.6 | 4.6583
[10 empty] | 1350.7 | 4.6836
[10 empty] | 1350.6 | 4.7526
[10 empty] | 1350.1 | 4.6698
[10 empty] | 1350 | 4.6997
[10 empty] | 1349.7 | 4.771
[10 empty] | 1349.6 | 4.7135
[10 empty] | 1349.4 | 4.7572
[10 empty] | 1349.1 | 4.8308
[10 empty] | 1348.9 | 4.7411
[10 empty] | 1349 | 4.7825
[10 empty] | 1348.5 | 4.8492
[10 empty] | 1348.4 | 4.7825
[10 empty] | 1348.2 | 4.8423
[10 empty] | 1347.9 | 4.8975
[10 empty] | 1347.8 | 4.8124
[10 empty] | 1347.5 | 4.8653
[10 empty] | 1347.2 | 4.909
[10 empty] | 1347 | 4.8446
[10 empty] | 1346.8 | 4.9205
[10 empty] | 1346.6 | 4.9803
[10 empty] | 1346.4 | 4.8906
[10 empty] | 1346.2 | 4.9527
[10 empty] | 1346.1 | 4.9803
[10 empty] | 1345.9 | 4.9251
[10 empty] | 1345.6 | 5.0148
[10 empty] | 1345.4 | 5.0378
[10 empty] | 1345 | 4.9619
[10 empty] | 1344.9 | 5.0424
[10 empty] | 1344.8 | 5.0585
[10 empty] | 1344.4 | 4.9941
[10 empty] | 1344.3 | 5.0907
[10 empty] | 1344 | 5.1045
[10 empty] | 1343.7 | 5.047
[10 empty] | 1343.6 | 5.116
[10 empty] | 1343.5 | 5.1229
[10 empty] | 1343.2 | 5.0746
[10 empty] | 1342.8 | 5.1758
[10 empty] | 1342.6 | 5.1781
[10 empty] | 1342.5 | 5.1229
[10 empty] | 1342.3 | 5.2057
[10 empty] | 1342 | 5.2034
[10 empty] | 1341.8 | 5.1436
[10 empty] | 1341.6 | 5.2586
[10 empty] | 1341.4 | 5.2448
[10 empty] | 1341.2 | 5.2011
[10 empty] | 1341 | 5.2954
[10 empty] | 1340.7 | 5.2655
[10 empty] | 1340.6 | 5.2402
[10 empty] | 1340.3 | 5.3575
[10 empty] | 1340.2 | 5.3184
[10 empty] | 1340.1 | 5.2908
[10 empty] | 1339.9 | 5.3828
[10 empty] | 1339.3 | 5.3437
[10 empty] | 1339.1 | 5.3184
[10 empty] | 1339 | 5.4403
[10 empty] | 1338.8 | 5.3943
[10 empty] | 1338.3 | 5.369
[10 empty] | 1338.2 | 5.4679
[10 empty] | 1338.1 | 5.4012
[10 empty] | 1338 | 5.4196
[10 empty] | 1337.6 | 5.5093
[10 empty] | 1337.5 | 5.4633
[10 empty] | 1337.3 | 5.4656
[10 empty] | 1337 | 5.5461
[10 empty] | 1336.9 | 5.4817
[10 empty] | 1336.6 | 5.4978
[10 empty] | 1336.1 | 5.6013
[10 empty] | 1335.9 | 5.5461
[10 empty] | 1335.8 | 5.5645
[10 empty] | 1335.4 | 5.6335
[10 empty] | 1335.4 | 5.5553
[10 empty] | 1334.8 | 5.5829
[10 empty] | 1335 | 5.6795
[10 empty] | 1334.6 | 5.6243
[10 empty] | 1334.3 | 5.6473
[10 empty] | 1334.2 | 5.7301
[10 empty] | 1333.8 | 5.6404
[10 empty] | 1333.7 | 5.6841
[10 empty] | 1333.4 | 5.7623
[10 empty] | 1333.1 | 5.7025
[10 empty] | 1333 | 5.7531
[10 empty] | 1332.9 | 5.8106
[10 empty] | 1332.6 | 5.7278
[10 empty] | 1332.3 | 5.7669
[10 empty] | 1332.2 | 5.8451
[10 empty] | 1332 | 5.7876
[10 empty] | 1331.7 | 5.8474
[10 empty] | 1331.4 | 5.898
[10 empty] | 1331.2 | 5.8129
[10 empty] | 1331.3 | 5.875
[10 empty] | 1330.8 | 5.921
[10 empty] | 1330.8 | 5.8681
[10 empty] | 1330.3 | 5.9555
[10 empty] | 1330.3 | 5.9854
[10 empty] | 1330 | 5.9164
[10 empty] | 1329.9 | 5.99
[10 empty] | 1329.8 | 6.0084
[10 empty] | 1329.3 | 5.9601
[10 empty] | 1329.2 | 6.0521
[10 empty] | 1328.9 | 6.0659
[10 empty] | 1328.7 | 6.0107
[10 empty] | 1328.5 | 6.082
[10 empty] | 1328.3 | 6.0935
[10 empty] | 1328.2 | 6.0521
[10 empty] | 1327.7 | 6.1441
[10 empty] | 1327.7 | 6.1556
[10 empty] | 1327.4 | 6.0958
[10 empty] | 1327.3 | 6.1786
[10 empty] | 1327 | 6.174
[10 empty] | 1326.9 | 6.1395
[10 empty] | 1326.7 | 6.243
[10 empty] | 1326.3 | 6.2522
[10 empty] | 1325.9 | 6.197
[10 empty] | 1325.7 | 6.2844
[10 empty] | 1325.7 | 6.2706
[10 empty] | 1325.4 | 6.2338
[10 empty] | 1325.2 | 6.3465
[10 empty] | 1325 | 6.3304
[10 empty] | 1324.9 | 6.2959
[10 empty] | 1324.6 | 6.3856
[10 empty] | 1324.3 | 6.3603
[10 empty] | 1324.1 | 6.3419
[10 empty] | 1324 | 6.4454
[10 empty] | 1323.7 | 6.427
[10 empty] | 1323.6 | 6.4017
[10 empty] | 1323.4 | 6.4914
[10 empty] | 1322.9 | 6.4546
[10 empty] | 1322.8 | 6.4431
[10 empty] | 1322.6 | 6.5443
[10 empty] | 1322.4 | 6.519
[10 empty] | 1322.4 | 6.5052
[10 empty] | 1321.7 | 6.6041
[10 empty] | 1321.4 | 6.542
[10 empty] | 1321.2 | 6.5443
[10 empty] | 1321.2 | 6.6478
[10 empty] | 1320.9 | 6.6133
[10 empty] | 1321 | 6.611
[10 empty] | 1320.6 | 6.68
[10 empty] | 1320.5 | 6.6432
[10 empty] | 1320.1 | 6.703
[10 empty] | 1320 | 6.7605
[10 empty] | 1319.7 | 6.6708
[10 empty] | 1319.7 | 6.7306
[10 empty] | 1319.5 | 6.7812
[10 empty] | 1319.3 | 6.7191
[10 empty] | 1318.8 | 6.8088
[10 empty] | 1318.5 | 6.8594
[10 empty] | 1318.2 | 6.7812
[10 empty] | 1318 | 6.8571
[10 empty] | 1318.1 | 6.8847
[10 empty] | 1317.8 | 6.8364
[10 empty] | 1317.6 | 6.9284
[10 empty] | 1317.6 | 6.9744
[10 empty] | 1317.2 | 6.9008
[10 empty] | 1317 | 6.979
[10 empty] | 1316.8 | 6.9997
[10 empty] | 1316.3 | 6.9445
[10 empty] | 1316.1 | 7.0572
[10 empty] | 1316.1 | 7.0618
[10 empty] | 1315.6 | 7.0112
[10 empty] | 1315.6 | 7.0963
[10 empty] | 1315.3 | 7.0986
[10 empty] | 1315 | 7.0687
[10 empty] | 1315 | 7.1814
[10 empty] | 1314.6 | 7.1814
[10 empty] | 1314.3 | 7.1239
[10 empty] | 1314.3 | 7.2182
[10 empty] | 1314 | 7.1998
[10 empty] | 1313.8 | 7.1699
[10 empty] | 1313.7 | 7.2964
[10 empty] | 1313.2 | 7.2872
[10 empty] | 1313.1 | 7.2412
[10 empty] | 1312.9 | 7.3493
[10 empty] | 1312.5 | 7.3033
[10 empty] | 1312.6 | 7.2872
[10 empty] | 1312.3 | 7.4206
[10 empty] | 1312 | 7.3884
[10 empty] | 1311.7 | 7.3631
[10 empty] | 1311.5 | 7.4666
[10 empty] | 1311.3 | 7.416
[10 empty] | 1311.1 | 7.4114
[10 empty] | 1310.8 | 7.5333
[10 empty] | 1310.5 | 7.4781
[10 empty] | 1310 | 7.4919
[10 empty] | 1309.9 | 7.5885
[10 empty] | 1309.5 | 7.5195
[10 empty] | 1309.3 | 7.5333
[10 empty] | 1309.1 | 7.6598
[10 empty] | 1308.9 | 7.6069
[10 empty] | 1309 | 7.6253
[10 empty] | 1308.7 | 7.715
[10 empty] | 1308.3 | 7.6299
[10 empty] | 1308.2 | 7.6575
[10 empty] | 1307.9 | 7.7656
[10 empty] | 1307.7 | 7.7081
[10 empty] | 1307.5 | 7.7633
[10 empty] | 1307.4 | 7.8507
[10 empty] | 1307 | 7.7518
[10 empty] | 1306.7 | 7.8047
[10 empty] | 1306.6 | 7.8967
[10 empty] | 1306.5 | 7.8277
[10 empty] | 1306.2 | 7.9013
[10 empty] | 1306 | 7.9772
[10 empty] | 1305.7 | 7.8714
[10 empty] | 1305.4 | 7.9358
[10 empty] | 1305.1 | 8.0163
[10 empty] | 1304.9 | 7.9519
[10 empty] | 1304.8 | 8.0324
[10 empty] | 1304.5 | 8.0968
[10 empty] | 1304.5 | 8.0071
[10 empty] | 1304.4 | 8.0945
[10 empty] | 1304 | 8.1405
[10 empty] | 1304 | 8.0807
[10 empty] | 1303.6 | 8.2003
[10 empty] | 1303.4 | 8.2233
[10 empty] | 1303.2 | 8.1267
[10 empty] | 1303.2 | 8.2233
[10 empty] | 1302.9 | 8.2647
[10 empty] | 1302.7 | 8.1957
[10 empty] | 1302.4 | 8.3291
[10 empty] | 1302 | 8.3429
[10 empty] | 1301.7 | 8.2785
[10 empty] | 1301.7 | 8.3705
[10 empty] | 1301.5 | 8.3751
[10 empty] | 1301.3 | 8.3222
[10 empty] | 1300.9 | 8.4602
[10 empty] | 1300.6 | 8.4832
[10 empty] | 1300.4 | 8.4142
[10 empty] | 1300.2 | 8.5177
[10 empty] | 1300.1 | 8.5108
[10 empty] | 1299.8 | 8.4763
[10 empty] | 1299.6 | 8.6074
[10 empty] | 1299.7 | 8.6028
[10 empty] | 1299.1 | 8.5499
[10 empty] | 1299 | 8.6718
[10 empty] | 1298.7 | 8.6442
[10 empty] | 1298.5 | 8.6166
[10 empty] | 1298.1 | 8.7638
[10 empty] | 1297.8 | 8.7339
[10 empty] | 1297.8 | 8.6971
[10 empty] | 1297.5 | 8.8075
[10 empty] | 1297.1 | 8.7753
[10 empty] | 1297 | 8.7661
[10 empty] | 1296.9 | 8.9041
[10 empty] | 1296.6 | 8.8765
[10 empty] | 1296.3 | 8.8558
[10 empty] | 1296.2 | 8.9685
[10 empty] | 1295.9 | 8.9179
[10 empty] | 1295.7 | 8.9179
[10 empty] | 1295.3 | 9.0398
[10 empty] | 1295.4 | 9.0145
[10 empty] | 1295.1 | 9.0053
[10 empty] | 1295 | 9.1295
[10 empty] | 1294.7 | 9.049
[10 empty] | 1294.5 | 9.0674
[10 empty] | 1294.1 | 9.1939
[10 empty] | 1293.9 | 9.1548
[10 empty] | 1293.8 | 9.1594
[10 empty] | 1293.4 | 9.2767
[10 empty] | 1293.3 | 9.2008
[10 empty] | 1293.1 | 9.2238
[10 empty] | 1292.9 | 9.3457
[10 empty] | 1292.8 | 9.2928
[10 empty] | 1292.3 | 9.3204
[10 empty] | 1292.2 | 9.4124
[10 empty] | 1292 | 9.3526
[10 empty] | 1291.8 | 9.3871
[10 empty] | 1291.7 | 9.4975
[10 empty] | 1291.7 | 9.4285
[10 empty] | 1291.4 | 9.4883
[10 empty] | 1291.2 | 9.5757
[10 empty] | 1291.2 | 9.4906
[10 empty] | 1290.8 | 9.5596
[10 empty] | 1290.5 | 9.6378
[10 empty] | 1290.1 | 9.5734
[10 empty] | 1290 | 9.6493
[10 empty] | 1289.8 | 9.7367
[10 empty] | 1289.6 | 9.6585
[10 empty] | 1289.4 | 9.7229
[10 empty] | 1289.3 | 9.7988
[10 empty] | 1289.1 | 9.7436
[10 empty] | 1288.9 | 9.8402
[10 empty] | 1288.7 | 9.8839
[10 empty] | 1288.4 | 9.808
[10 empty] | 1288.2 | 9.8931
[10 empty] | 1287.9 | 9.946
[10 empty] | 1287.8 | 9.9092
[10 empty] | 1287.4 | 10.0104
[10 empty] | 1287.3 | 10.0472
[10 empty] | 1286.9 | 9.9851
[10 empty] | 1287.1 | 10.084
[10 empty] | 1286.5 | 10.1093
[10 empty] | 1286.5 | 10.0587
[10 empty] | 1286.1 | 10.1898
[10 empty] | 1285.8 | 10.2105
[10 empty] | 1285.7 | 10.1622
[10 empty] | 1285.6 | 10.2542
[10 empty] | 1285.2 | 10.2703
[10 empty] | 1285 | 10.2289
[10 empty] | 1284.9 | 10.3715
[10 empty] | 1284.8 | 10.3715
[10 empty] | 1284.3 | 10.3301
[10 empty] | 1284.2 | 10.4382
[10 empty] | 1283.8 | 10.4382
[10 empty] | 1283.7 | 10.4129
[10 empty] | 1283.3 | 10.5394
[10 empty] | 1283.2 | 10.5486
[10 empty] | 1283 | 10.5118
[10 empty] | 1282.6 | 10.613
[10 empty] | 1282.4 | 10.5969
[10 empty] | 1282.2 | 10.5854
[10 empty] | 1282 | 10.7211
[10 empty] | 1281.8 | 10.7165
[10 empty] | 1281.4 | 10.6866
[10 empty] | 1281.1 | 10.7993
[10 empty] | 1281 | 10.7671
[10 empty] | 1281.2 | 10.7832
[10 empty] | 1280.7 | 10.9028
[10 empty] | 1280.4 | 10.8821
[10 empty] | 1280.2 | 10.889
[10 empty] | 1280.1 | 10.9856
[10 empty] | 1279.8 | 10.9396
[10 empty] | 1279.6 | 10.9649
[10 empty] | 1279.3 | 11.1029
[10 empty] | 1278.9 | 11.0638
[10 empty] | 1278.9 | 11.0822
[10 empty] | 1278.6 | 11.1995
[10 empty] | 1278.2 | 11.1374
[10 empty] | 1278.1 | 11.1719
[10 empty] | 1278.1 | 11.2616
[10 empty] | 1277.9 | 11.2501
[10 empty] | 1277.7 | 11.2869
[10 empty] | 1277.3 | 11.3881
[10 empty] | 1277.2 | 11.3191
[10 empty] | 1276.8 | 11.3789
[10 empty] | 1276.6 | 11.4732
[10 empty] | 1276.5 | 11.4364
[10 empty] | 1276.3 | 11.4801
[10 empty] | 1276.2 | 11.5882
[10 empty] | 1275.9 | 11.5054
[10 empty] | 1275.5 | 11.5675
[10 empty] | 1275.4 | 11.6641
[10 empty] | 1274.9 | 11.6181
[10 empty] | 1275.1 | 11.6894
[10 empty] | 1274.7 | 11.7814
[10 empty] | 1274.4 | 11.7101
[10 empty] | 1274.2 | 11.7837
[10 empty] | 1273.9 | 11.8665
[10 empty] | 1273.7 | 11.8251
[10 empty] | 1273.6 | 11.9171
[10 empty] | 1273.2 | 11.9884
[10 empty] | 1272.9 | 11.9148
[10 empty] | 1272.8 | 12.0068
[10 empty] | 1272.5 | 12.0689
[10 empty] | 1272.3 | 12.016
[10 empty] | 1272 | 12.1241
[10 empty] | 1271.9 | 12.1839
[10 empty] | 1271.6 | 12.0988
[10 empty] | 1271.4 | 12.2207
[10 empty] | 1271.3 | 12.2621
[10 empty] | 1271.2 | 12.2138
[10 empty] | 1270.8 | 12.4001
[10 empty] | 1270.4 | 12.4139
[10 empty] | 1270.2 | 12.3265
[10 empty] | 1270.1 | 12.4691
[10 empty] | 1270 | 12.476
[10 empty] | 1269.8 | 12.4162
[10 empty] | 1269.5 | 12.6186
[10 empty] | 1269.6 | 12.6117
[10 empty] | 1269.1 | 12.5335
[10 empty] | 1268.9 | 12.706
[10 empty] | 1268.8 | 12.6876
[10 empty] | 1268.7 | 12.6462
[10 empty] | 1268.3 | 12.8509
[10 empty] | 1268.2 | 12.8348
[10 empty] | 1267.8 | 12.7773
[10 empty] | 1267.5 | 12.9498
[10 empty] | 1267.4 | 12.8946
[10 empty] | 1267.4 | 12.8716
[10 empty] | 1267 | 13.0809
[10 empty] | 1266.8 | 13.0349
[10 empty] | 1266.6 | 13.0096
[10 empty] | 1266.3 | 13.1752
[10 empty] | 1266.1 | 13.1108
[10 empty] | 1265.8 | 13.1131
[10 empty] | 1265.7 | 13.3109
[10 empty] | 1265.2 | 13.2603
[10 empty] | 1265 | 13.2603
[10 empty] | 1264.8 | 13.4121
[10 empty] | 1264.8 | 13.327
[10 empty] | 1264.7 | 13.3569
[10 empty] | 1264.4 | 13.5478
[10 empty] | 1264.1 | 13.4834
[10 empty] | 1263.8 | 13.5018
[10 empty] | 1263.6 | 13.6789
[10 empty] | 1263.3 | 13.557
[10 empty] | 1263 | 13.6076
[10 empty] | 1262.7 | 13.7778
[10 empty] | 1262.5 | 13.7134
[10 empty] | 1262.5 | 13.7663
[10 empty] | 1262.2 | 13.9227
[10 empty] | 1262 | 13.7617
[10 empty] | 1262 | 13.856
[10 empty] | 1261.5 | 14.0262
[10 empty] | 1261.3 | 13.9411
[10 empty] | 1261.2 | 14.0308
[10 empty] | 1260.8 | 14.1711
[10 empty] | 1260.7 | 14.0147
[10 empty] | 1260.4 | 14.1182
[10 empty] | 1260.1 | 14.2585
[10 empty] | 1259.9 | 14.1619
[10 empty] | 1259.8 | 14.2861
[10 empty] | 1259.8 | 14.4011
[10 empty] | 1259.2 | 14.2654
[10 empty] | 1258.9 | 14.3781
[10 empty] | 1258.7 | 14.4977
[10 empty] | 1258.4 | 14.3965
[10 empty] | 1258.3 | 14.5736
[10 empty] | 1258.2 | 14.6541
[10 empty] | 1258 | 14.5138
[10 empty] | 1257.7 | 14.6587
[10 empty] | 1257.5 | 14.7507
[10 empty] | 1257.3 | 14.6564
[10 empty] | 1257 | 14.8588
[10 empty] | 1256.8 | 14.8956
[10 empty] | 1256.6 | 14.7852
[10 empty] | 1256.4 | 14.9577
[10 empty] | 1255.9 | 15.0037
[10 empty] | 1255.8 | 14.914
[10 empty] | 1255.6 | 15.1302
[10 empty] | 1255.1 | 15.1762
[10 empty] | 1254.8 | 15.0796
[10 empty] | 1255 | 15.2521
[10 empty] | 1254.8 | 15.2544
[10 empty] | 1254.5 | 15.1946
[10 empty] | 1254.5 | 15.4292
[10 empty] | 1254.2 | 15.4246
[10 empty] | 1253.8 | 15.3533
[10 empty] | 1253.7 | 15.5511
[10 empty] | 1253.4 | 15.5189
[10 empty] | 1253.4 | 15.4821
[10 empty] | 1253.2 | 15.719
[10 empty] | 1252.8 | 15.6799
[10 empty] | 1252.7 | 15.6661
[10 empty] | 1252.1 | 15.8639
[10 empty] | 1252 | 15.7972
[10 empty] | 1251.7 | 15.7558
[10 empty] | 1251.5 | 16.0157
[10 empty] | 1251.4 | 15.9697
[10 empty] | 1251.3 | 15.949
[10 empty] | 1251 | 16.1445
[10 empty] | 1250.7 | 16.0571
[10 empty] | 1250.5 | 16.0824
[10 empty] | 1250.4 | 16.3055
[10 empty] | 1250 | 16.2411
[10 empty] | 1249.6 | 16.2526
[10 empty] | 1249.5 | 16.4481
[10 empty] | 1249.3 | 16.3331
[10 empty] | 1249.2 | 16.3791
[10 empty] | 1248.8 | 16.5999
[10 empty] | 1248.8 | 16.5309
[10 empty] | 1248.7 | 16.5677
[10 empty] | 1248.5 | 16.754
[10 empty] | 1248.2 | 16.616
[10 empty] | 1248 | 16.7149
[10 empty] | 1247.5 | 16.8966
[10 empty] | 1247.5 | 16.8253
[10 empty] | 1247.3 | 16.9104
[10 empty] | 1246.9 | 17.0691
[10 empty] | 1246.7 | 16.915
[10 empty] | 1246.6 | 17.0392
[10 empty] | 1246.5 | 17.1933
[10 empty] | 1246.1 | 17.1105
[10 empty] | 1245.8 | 17.2393
[10 empty] | 1245.5 | 17.3773
[10 empty] | 1245.3 | 17.2255
[10 empty] | 1245.1 | 17.3635
[10 empty] | 1244.9 | 17.5038
[10 empty] | 1245 | 17.4141
[10 empty] | 1244.5 | 17.5705
[10 empty] | 1244.5 | 17.6993
[10 empty] | 1244.4 | 17.5521
[10 empty] | 1244.1 | 17.7131
[10 empty] | 1243.9 | 17.8143
[10 empty] | 1243.6 | 17.7269
[10 empty] | 1243.3 | 17.9362
[10 empty] | 1243.2 | 18.0144
[10 empty] | 1243 | 17.8902
[10 empty] | 1243 | 18.0627
[10 empty] | 1242.7 | 18.1202
[10 empty] | 1242.5 | 18.0696
[10 empty] | 1242.1 | 18.2858
[10 empty] | 1242 | 18.3433
[10 empty] | 1241.5 | 18.2352
[10 empty] | 1241.7 | 18.4261
[10 empty] | 1241.2 | 18.4583
[10 empty] | 1240.8 | 18.5043
[10 empty] | 1240.7 | 18.6676
[10 empty] | 1240.4 | 18.5664
[10 empty] | 1240.4 | 18.7159
[10 empty] | 1240.1 | 18.8562
[10 empty] | 1239.8 | 18.7228
[10 empty] | 1239.8 | 18.8792
[10 empty] | 1239.3 | 19.0034
[10 empty] | 1239.3 | 18.9137
[10 empty] | 1238.9 | 19.0977
[10 empty] | 1238.7 | 19.2104
[10 empty] | 1238.7 | 19.0862
[10 empty] | 1238.2 | 19.2518
[10 empty] | 1238.2 | 19.3507
[10 empty] | 1238.1 | 19.2702
[10 empty] | 1237.6 | 19.4956
[10 empty] | 1237.2 | 19.5784
[10 empty] | 1237.3 | 19.4496
[10 empty] | 1236.9 | 19.6382
[10 empty] | 1236.6 | 19.7003
[10 empty] | 1236.3 | 19.6336
[10 empty] | 1236.1 | 19.8774
[10 empty] | 1236.1 | 19.9303
[10 empty] | 1235.7 | 19.8314
[10 empty] | 1235.7 | 20.0453
[10 empty] | 1235.2 | 20.0568
[10 empty] | 1235.3 | 19.9993
[10 empty] | 1234.9 | 20.2891
[10 empty] | 1234.8 | 20.2983
[10 empty] | 1234.6 | 20.2155
[10 empty] | 1234.3 | 20.4386
[10 empty] | 1234 | 20.4409
[10 empty] | 1233.6 | 20.3995
[10 empty] | 1233.4 | 20.6824
[10 empty] | 1233.3 | 20.6755
[10 empty] | 1232.8 | 20.618
[10 empty] | 1232.5 | 20.8802
[10 empty] | 1232.6 | 20.8066
[10 empty] | 1232.1 | 20.7997
[10 empty] | 1232 | 21.0964
[10 empty] | 1231.9 | 20.9446
[10 empty] | 1231.6 | 21.0435
[10 empty] | 1231.5 | 21.2735
[10 empty] | 1231.3 | 21.1723
[10 empty] | 1230.7 | 21.308
[10 empty] | 1230.4 | 21.4943
[10 empty] | 1230.5 | 21.3356
[10 empty] | 1230.2 | 21.4667
[10 empty] | 1230 | 21.6691
[10 empty] | 1229.9 | 21.5633
[10 empty] | 1229.6 | 21.7358
[10 empty] | 1229.4 | 21.906
[10 empty] | 1229.1 | 21.7335
[10 empty] | 1229.1 | 20.9446
[10 empty] | 1229 | 21.9957
[10 empty] | 1228.8 | 21.8968
[10 empty] | 1228.4 | 22.0808
[10 empty] | 1228.2 | 22.2372
[10 empty] | 1227.9 | 22.0624
[10 empty] | 1227.7 | 22.2625
[10 empty] | 1227.5 | 22.4097
[10 empty] | 1227.2 | 22.3108
[10 empty] | 1226.9 | 22.55
[10 empty] | 1226.5 | 22.6558
[10 empty] | 1226.5 | 22.504
[10 empty] | 1226.3 | 22.7271
[10 empty] | 1225.9 | 22.8191
[10 empty] | 1225.8 | 22.734
[10 empty] | 1225.5 | 23.0054
[10 empty] | 1225.1 | 23.0813
[10 empty] | 1224.9 | 22.9663
[10 empty] | 1225 | 23.1894
[10 empty] | 1224.7 | 23.2515
[10 empty] | 1224.4 | 23.2078
[10 empty] | 1224.4 | 23.4562
[10 empty] | 1224.2 | 23.516
[10 empty] | 1223.9 | 23.4562
[10 empty] | 1223.6 | 23.6747
[10 empty] | 1223.4 | 23.7092
[10 empty] | 1223.1 | 23.6793
[10 empty] | 1222.9 | 23.9438
[10 empty] | 1222.8 | 23.9829
[10 empty] | 1222.6 | 23.93
[10 empty] | 1222.2 | 24.1508
[10 empty] | 1222.1 | 24.1715
[10 empty] | 1221.6 | 24.1646
[10 empty] | 1221.4 | 24.4383
[10 empty] | 1221.3 | 24.4406
[10 empty] | 1220.9 | 24.4222
[10 empty] | 1220.7 | 24.6384
[10 empty] | 1220.6 | 24.6292
[10 empty] | 1220.2 | 24.643
[10 empty] | 1220 | 24.9213
[10 empty] | 1219.9 | 24.9259
[10 empty] | 1219.9 | 24.9144
[10 empty] | 1219.5 | 25.1306
[10 empty] | 1219.3 | 25.0984
[10 empty] | 1219.2 | 25.1536
[10 empty] | 1218.9 | 25.3698
[10 empty] | 1218.7 | 25.402
[10 empty] | 1218.6 | 25.425
[10 empty] | 1218.3 | 25.6366
[10 empty] | 1218 | 25.5883
[10 empty] | 1217.8 | 25.655
[10 empty] | 1217.8 | 25.908
[10 empty] | 1217.5 | 25.8827
[10 empty] | 1217.2 | 25.9494
[10 empty] | 1217.1 | 26.1564
[10 empty] | 1216.6 | 26.092
[10 empty] | 1216.6 | 26.184
[10 empty] | 1216.3 | 26.4209
[10 empty] | 1215.9 | 26.3979
[10 empty] | 1215.7 | 26.4807
[10 empty] | 1215.5 | 26.6946
[10 empty] | 1215.5 | 26.5865
[10 empty] | 1215.2 | 26.7176
[10 empty] | 1214.9 | 26.9292
[10 empty] | 1214.6 | 26.9085
[10 empty] | 1214.6 | 27.0396
[10 empty] | 1214.3 | 27.2374
[10 empty] | 1213.9 | 27.1247
[10 empty] | 1214 | 27.2604
[10 empty] | 1213.7 | 27.4605
[10 empty] | 1213.4 | 27.4214
[10 empty] | 1213.2 | 27.5985
[10 empty] | 1213.1 | 27.7779
[10 empty] | 1212.8 | 27.6652
[10 empty] | 1212.6 | 27.8469
[10 empty] | 1212.5 | 28.0194
[10 empty] | 1212.1 | 27.9711
[10 empty] | 1212 | 28.1942
[10 empty] | 1211.7 | 28.3253
[10 empty] | 1211.3 | 28.2563
[10 empty] | 1211.2 | 28.4357
[10 empty] | 1211.2 | 28.5691
[10 empty] | 1210.9 | 28.5415
[10 empty] | 1210.6 | 28.7738
[10 empty] | 1210.2 | 28.9072
[10 empty] | 1210.3 | 28.8267
[10 empty] | 1209.9 | 29.0406
[10 empty] | 1209.5 | 29.1395
[10 empty] | 1209.5 | 29.1234
[10 empty] | 1209.1 | 29.3879
[10 empty] | 1208.7 | 29.4707
[10 empty] | 1208.5 | 29.4224
[10 empty] | 1208.4 | 29.6294
[10 empty] | 1208.2 | 29.6892
[10 empty] | 1208.3 | 29.7237
[10 empty] | 1207.9 | 29.8594
[10 empty] | 1207.5 | 29.9905
[10 empty] | 1207.5 | 30.0388
[10 empty] | 1207.2 | 30.1745
[10 empty] | 1206.9 | 30.2964
[10 empty] | 1206.7 | 30.3516
[10 empty] | 1206.6 | 30.4919
[10 empty] | 1206.3 | 30.6161
[10 empty] | 1206.2 | 30.6598
[10 empty] | 1205.9 | 30.807
[10 empty] | 1205.7 | 30.9243
[10 empty] | 1205.7 | 30.991
[10 empty] | 1205.3 | 31.1336
[10 empty] | 1204.8 | 31.2532
[10 empty] | 1204.7 | 31.2946
[10 empty] | 1204.3 | 31.4234
[10 empty] | 1204.2 | 31.5407
[10 empty] | 1203.7 | 31.6189
[10 empty] | 1203.7 | 31.7684
[10 empty] | 1203.3 | 31.8788
[10 empty] | 1202.9 | 31.9478
[10 empty] | 1202.8 | 32.0881
[10 empty] | 1202.7 | 32.1962
[10 empty] | 1202.5 | 32.2928
[10 empty] | 1202.2 | 32.4285
[10 empty] | 1201.9 | 32.532
[10 empty] | 1202 | 32.601
[10 empty] | 1201.8 | 32.7505
[10 empty] | 1201.7 | 32.854
[10 empty] | 1201.2 | 32.9506
[10 empty] | 1201.1 | 33.1116
[10 empty] | 1201 | 33.2243
[10 empty] | 1200.9 | 33.2956
[10 empty] | 1200.7 | 33.4474
[10 empty] | 1200.4 | 33.5532
[10 empty] | 1200.3 | 33.6429
[10 empty] | 1200.2 | 33.7993
[10 empty] | 1199.8 | 33.9097
[10 empty] | 1199.6 | 33.9856
[10 empty] | 1199.5 | 34.1604
[10 empty] | 1199.2 | 34.2432
[10 empty] | 1198.9 | 34.3582
[10 empty] | 1198.8 | 34.5215
[10 empty] | 1198.7 | 34.625
[10 empty] | 1198.4 | 34.7147
[10 empty] | 1198.3 | 34.8803
[10 empty] | 1198 | 34.9723
[10 empty] | 1197.7 | 35.0712
[10 empty] | 1197.5 | 35.2391
[10 empty] | 1197.3 | 35.338
[10 empty] | 1197.4 | 35.4461
[10 empty] | 1196.9 | 35.6163
[10 empty] | 1196.7 | 35.7014
[10 empty] | 1196.5 | 35.8279
[10 empty] | 1196.1 | 35.9774
[10 empty] | 1196 | 36.0878
[10 empty] | 1195.9 | 36.2051
[10 empty] | 1195.6 | 36.3615
[10 empty] | 1195.5 | 36.4374
[10 empty] | 1195.2 | 36.5731
[10 empty] | 1194.9 | 36.7364
[10 empty] | 1194.9 | 36.8399
[10 empty] | 1194.6 | 36.9687
[10 empty] | 1194.2 | 37.1228
[10 empty] | 1194.2 | 37.2194
[10 empty] | 1193.9 | 37.3689
[10 empty] | 1193.7 | 37.5299
[10 empty] | 1193.3 | 37.6311
[10 empty] | 1193.3 | 37.753
[10 empty] | 1193.1 | 37.9347
[10 empty] | 1193 | 38.0221
[10 empty] | 1193.1 | 38.1509
[10 empty] | 1192.4 | 38.3303
[10 empty] | 1192.4 | 38.4476
[10 empty] | 1191.9 | 38.5718
[10 empty] | 1191.8 | 38.7489
[10 empty] | 1191.5 | 38.8225
[10 empty] | 1191.5 | 38.9766
[10 empty] | 1191.2 | 39.156
[10 empty] | 1191.2 | 39.446
[10 empty] | 1190.9 | 39.4139
[10 empty] | 1190.6 | 39.5101
[10 empty] | 1190.3 | 39.6679
[10 empty] | 1190.2 | 39.7666
[10 empty] | 1190.1 | 39.959
[10 empty] | 1189.8 | 40.033
[10 empty] | 1189.3 | 40.2327
[10 empty] | 1189.2 | 40.3092
[10 empty] | 1189.1 | 40.5188
[10 empty] | 1188.8 | 40.6002
[10 empty] | 1188.5 | 40.7704
[10 empty] | 1188.5 | 40.9011
[10 empty] | 1187.9 | 41.0417
[10 empty] | 1187.7 | 41.202
[10 empty] | 1187.6 | 41.3303
[10 empty] | 1187.3 | 41.5177
[10 empty] | 1187.2 | 41.6213
[10 empty] | 1187.1 | 41.826
[10 empty] | 1186.8 | 41.9222
[10 empty] | 1186.8 | 42.3023
[10 empty] | 1186.3 | 42.3741
[10 empty] | 1186.2 | 42.4007
[10 empty] | 1185.9 | 42.6054
[10 empty] | 1185.6 | 42.7224
[10 empty] | 1185.2 | 42.866
[10 empty] | 1185.3 | 43.0521
[10 empty] | 1184.8 | 43.1452
[10 empty] | 1184.7 | 43.3526
[10 empty] | 1184.3 | 43.4483
[10 empty] | 1184.1 | 43.6583
[10 empty] | 1183.8 | 43.7807
[10 empty] | 1183.7 | 43.9561
[10 empty] | 1183.5 | 44.1237
[10 empty] | 1183.4 | 44.238
[10 empty] | 1183.3 | 44.4614
[10 empty] | 1182.8 | 44.5385
[10 empty] | 1182.6 | 44.7857
[10 empty] | 1182.6 | 44.9001
[10 empty] | 1182.2 | 45.1261
[10 empty] | 1182.1 | 45.2617
[10 empty] | 1181.9 | 45.6578
[10 empty] | 1181.6 | 45.6319
[10 empty] | 1181.3 | 45.8135
[10 empty] | 1181.1 | 45.8971
[10 empty] | 1180.8 | 46.0846
[10 empty] | 1180.6 | 46.3095
[10 empty] | 1180.5 | 46.4191
[10 empty] | 1180.3 | 46.5835
[10 empty] | 1180 | 46.817
[10 empty] | 1179.8 | 46.941
[10 empty] | 1179.6 | 47.0939
[10 empty] | 1179.1 | 47.3274
[10 empty] | 1178.9 | 47.4514
[10 empty] | 1178.6 | 47.5956
[10 empty] | 1178.4 | 47.8465
[10 empty] | 1178.2 | 47.9965
[10 empty] | 1177.9 | 48.1377
[10 empty] | 1177.5 | 48.3627
[10 empty] | 1177.2 | 48.5155
[10 empty] | 1177.1 | 48.6626
[10 empty] | 1177.2 | 48.9106
[10 empty] | 1176.8 | 49.1067
[10 empty] | 1176.7 | 49.6369
[10 empty] | 1176.7 | 49.4605
[10 empty] | 1176.5 | 49.5771
[10 empty] | 1176.4 | 49.8197
[10 empty] | 1175.9 | 50.0371
[10 empty] | 1175.8 | 50.1789
[10 empty] | 1175.5 | 50.3112
[10 empty] | 1175.4 | 50.5191
[10 empty] | 1175.1 | 50.7397
[10 empty] | 1174.8 | 50.9634
[10 empty] | 1174.6 | 51.1115
[10 empty] | 1174.7 | 51.2501
[10 empty] | 1174.4 | 51.4675
[10 empty] | 1174.1 | 51.7195
[10 empty] | 1173.8 | 51.9117
[10 empty] | 1173.4 | 52.0409
[10 empty] | 1173 | 52.1953
[10 empty] | 1173 | 52.4631
[10 empty] | 1172.8 | 52.69
[10 empty] | 1172.5 | 52.8538
[10 empty] | 1172.3 | 52.983
[10 empty] | 1172.2 | 53.2224
[10 empty] | 1171.7 | 53.443
[10 empty] | 1171.8 | 53.695
[10 empty] | 1171.6 | 54.2025
[10 empty] | 1171.4 | 54.0566
[10 empty] | 1171.1 | 54.1713
[10 empty] | 1170.7 | 54.2825
[10 empty] | 1170.7 | 54.4701
[10 empty] | 1170.4 | 54.6751
[10 empty] | 1170.1 | 54.8732
[10 empty] | 1169.8 | 55.1198
[10 empty] | 1169.6 | 55.3422
[10 empty] | 1169.7 | 55.5924
[10 empty] | 1169.6 | 55.7905
[10 empty] | 1169.1 | 56.0198
[10 empty] | 1168.9 | 56.2109
[10 empty] | 1168.6 | 56.3846
[10 empty] | 1168.3 | 56.5618
[10 empty] | 1168.1 | 56.7773
[10 empty] | 1168 | 56.9857
[10 empty] | 1167.8 | 57.2359
[10 empty] | 1167.6 | 57.4548
[10 empty] | 1167.4 | 57.7432
[10 empty] | 1167.3 | 57.9656
[10 empty] | 1166.9 | 58.2019
[10 empty] | 1166.8 | 58.4277
[10 empty] | 1166.5 | 58.5598
[10 empty] | 1166.5 | 58.7787
[10 empty] | 1166.2 | 58.9594
[10 empty] | 1165.9 | 59.9262
[10 empty] | 1165.8 | 59.7597
[10 empty] | 1165.7 | 59.8643
[10 empty] | 1165.2 | 60.0578
[10 empty] | 1164.9 | 60.2437
[10 empty] | 1164.7 | 60.4915
[10 empty] | 1164.4 | 60.7005
[10 empty] | 1164.2 | 60.9561
[10 empty] | 1164.3 | 61.1651
[10 empty] | 1163.9 | 61.3897
[10 empty] | 1163.6 | 61.6142
[10 empty] | 1163.6 | 61.8504
[10 empty] | 1163.1 | 62.0595
[10 empty] | 1162.7 | 62.3421
[10 empty] | 1162.4 | 62.5279
[10 empty] | 1162.2 | 62.7835
[10 empty] | 1161.9 | 63.008
[10 empty] | 1161.5 | 63.2868
[10 empty] | 1161.5 | 63.4804
[10 empty] | 1161.4 | 63.7669
[10 empty] | 1161.1 | 63.9721
[10 empty] | 1161 | 64.2276
[10 empty] | 1160.8 | 64.456
[10 empty] | 1160.5 | 64.7464
[10 empty] | 1160.2 | 64.9516
[10 empty] | 1160 | 65.2342
[10 empty] | 1159.7 | 65.4781
[10 empty] | 1159.4 | 65.7104
[10 empty] | 1159.3 | 66.8548
[10 empty] | 1159.1 | 66.5269
[10 empty] | 1158.7 | 66.6668
[10 empty] | 1158.6 | 66.8941
[10 empty] | 1158.2 | 67.2439
[10 empty] | 1158.2 | 67.5805
[10 empty] | 1157.9 | 67.7379
[10 empty] | 1157.8 | 67.9434
[10 empty] | 1157.3 | 68.1576
[10 empty] | 1157.3 | 68.42
[10 empty] | 1157 | 68.6954
[10 empty] | 1156.8 | 69.0189
[10 empty] | 1156.9 | 69.3425
[10 empty] | 1156.5 | 69.6791
[10 empty] | 1156.3 | 69.8059
[10 empty] | 1156 | 70.0595
[10 empty] | 1156.1 | 70.2868
[10 empty] | 1155.9 | 70.571
[10 empty] | 1155.3 | 70.8552
[10 empty] | 1155 | 71.1875
[10 empty] | 1154.8 | 71.5897
[10 empty] | 1154.5 | 71.8652
[10 empty] | 1154.4 | 72.0138
[10 empty] | 1154.2 | 72.3198
[10 empty] | 1154 | 72.5341
[10 empty] | 1153.9 | 72.8183
[10 empty] | 1153.6 | 73.0981
[10 empty] | 1153.6 | 73.461
[10 empty] | 1153.6 | 73.8413
[10 empty] | 1153.1 | 74.1168
[10 empty] | 1152.8 | 74.3354
[10 empty] | 1152.7 | 75.5862
[10 empty] | 1152.5 | 75.0604
[10 empty] | 1152.4 | 75.3208
[10 empty] | 1152.2 | 75.476
[10 empty] | 1151.7 | 75.6914
[10 empty] | 1151.4 | 75.9968
[10 empty] | 1151 | 76.4475
[10 empty] | 1151 | 76.7128
[10 empty] | 1150.7 | 76.8781
[10 empty] | 1150.5 | 77.1985
[10 empty] | 1150.4 | 77.6993
[10 empty] | 1150.1 | 77.9496
[10 empty] | 1149.8 | 78.1499
[10 empty] | 1149.6 | 78.4253
[10 empty] | 1149.4 | 78.901
[10 empty] | 1149.3 | 79.1964
[10 empty] | 1148.8 | 79.3667
[10 empty] | 1148.4 | 79.6671
[10 empty] | 1148.2 | 80.1078
[10 empty] | 1148.3 | 80.5183
[10 empty] | 1147.9 | 80.6936
[10 empty] | 1147.7 | 80.959
[10 empty] | 1147.4 | 81.3696
[10 empty] | 1147.4 | 81.7802
[10 empty] | 1147 | 81.9604
[10 empty] | 1146.8 | 82.2408
[10 empty] | 1146.7 | 82.6314
[10 empty] | 1146.7 | 83.1321
[10 empty] | 1146.3 | 83.3074
[10 empty] | 1146.5 | 83.6228
[10 empty] | 1146.3 | 83.9233
[10 empty] | 1145.7 | 84.424
[10 empty] | 1145.6 | 84.6744
[10 empty] | 1145.6 | 85.0099
[10 empty] | 1145.5 | 87.1419
[10 empty] | 1144.8 | 86.1139
[10 empty] | 1144.9 | 86.3547
[10 empty] | 1144.4 | 86.4664
[10 empty] | 1144.3 | 86.9011
[10 empty] | 1143.8 | 87.3005
[10 empty] | 1143.6 | 87.4356
[10 empty] | 1143.5 | 88.0407
[10 empty] | 1143.3 | 88.3344
[10 empty] | 1143 | 88.4871
[10 empty] | 1142.7 | 89.1568
[10 empty] | 1142.9 | 89.3683
[10 empty] | 1142.5 | 89.6503
[10 empty] | 1142.1 | 90.2318
[10 empty] | 1141.9 | 90.408
[10 empty] | 1141.8 | 90.7076
[10 empty] | 1141.5 | 91.2892
[10 empty] | 1141.5 | 91.4008
[10 empty] | 1141.1 | 91.8884
[10 empty] | 1141 | 92.3231
[10 empty] | 1140.6 | 92.5287
[10 empty] | 1140.4 | 93.0574
[10 empty] | 1140 | 93.4803
[10 empty] | 1139.8 | 93.6096
[10 empty] | 1139.6 | 94.2264
[10 empty] | 1139.5 | 94.5318
[10 empty] | 1139.4 | 94.7844
[10 empty] | 1139.3 | 95.413
[10 empty] | 1139.1 | 95.7537
[10 empty] | 1138.8 | 95.9417
[10 empty] | 1138.4 | 96.6113
[10 empty] | 1138.2 | 96.8228
[10 empty] | 1137.8 | 97.14
[10 empty] | 1137.7 | 97.8156
[10 empty] | 1137.7 | 98.0917
[10 empty] | 1137.3 | 98.403
[10 empty] | 1136.9 | 99.0492
[10 empty] | 1137 | 99.2372
[10 empty] | 1136.8 | 99.7012
[10 empty] | 1136.6 | 103.8988
[10 empty] | 1136.4 | 100.897
[10 empty] | 1136 | 101.2297
[10 empty] | 1136 | 101.5271
[10 empty] | 1135.7 | 101.8386
[10 empty] | 1135.4 | 102.3554
[10 empty] | 1135.2 | 102.582
[10 empty] | 1135.1 | 103.2121
[10 empty] | 1134.8 | 103.3253
[10 empty] | 1134.4 | 104.0546
[10 empty] | 1134.3 | 104.1678
[10 empty] | 1134.3 | 104.9679
[10 empty] | 1133.9 | 105.1378
[10 empty] | 1133.8 | 105.8316
[10 empty] | 1133.3 | 106.1006
[10 empty] | 1133.1 | 106.6812
[10 empty] | 1132.9 | 107.021
[10 empty] | 1132.7 | 107.4741
[10 empty] | 1132.5 | 107.9909
[10 empty] | 1132.3 | 108.3025
[10 empty] | 1131.9 | 108.9184
[10 empty] | 1131.5 | 109.1379
[10 empty] | 1131.7 | 109.8529
[10 empty] | 1131.2 | 110.0158
[10 empty] | 1131.4 | 110.8441
[10 empty] | 1131 | 111.0211
[10 empty] | 1130.8 | 111.7574
[10 empty] | 1130.4 | 112.0548
[10 empty] | 1130.3 | 112.6707
[10 empty] | 1130.1 | 113.0955
[10 empty] | 1129.7 | 113.5203
[10 empty] | 1129.5 | 114.0867
[10 empty] | 1129.6 | 114.4548
[10 empty] | 1129.1 | 115.1133
[10 empty] | 1128.9 | 115.3327
[10 empty] | 1128.7 | 116.1257
[10 empty] | 1128.6 | 116.2885
[10 empty] | 1128.5 | 117.131
[10 empty] | 1128.2 | 117.2726
[10 empty] | 1128.3 | 118.1859
[10 empty] | 1127.9 | 118.37
[10 empty] | 1127.8 | 119.085
[10 empty] | 1127.2 | 119.4461
[10 empty] | 1127.2 | 119.9417
[10 empty] | 1127 | 120.5293
[10 empty] | 1126.8 | 124.3274
[10 empty] | 1126.3 | 121.752