## Sheet1
SiO2 | Al2O3 | CaO | Fe2O3 | SO3 | MgO | K20 | TiO2 | Na2O | P2O5 | 1559 | 1.4951 | 玻璃渣
47.82 | 19.97 | 11.81 | 7.99 | 6.15 | 1.68 | 1.64 | 0.76 | 1.85 | 0.11 | 1558.9 | 1.5744
[10 empty] | 1558.8 | 1.5048
[10 empty] | 1558.7 | 1.4758
[10 empty] | 1558.7 | 1.5647
[10 empty] | 1558.6 | 1.5628
[10 empty] | 1558.5 | 1.4526
[10 empty] | 1558.4 | 1.5125
[10 empty] | 1558.3 | 1.5821
[10 empty] | 1558.1 | 1.499
[10 empty] | 1557.9 | 1.4642
[10 empty] | 1557.7 | 1.555
[10 empty] | 1557.6 | 1.555
[10 empty] | 1557.5 | 1.4661
[10 empty] | 1557.5 | 1.5028
[10 empty] | 1557.3 | 1.5898
[10 empty] | 1557 | 1.5067
[10 empty] | 1556.8 | 1.4719
[10 empty] | 1556.6 | 1.5782
[10 empty] | 1556.4 | 1.5724
[10 empty] | 1556.4 | 1.4816
[10 empty] | 1556.2 | 1.5125
[10 empty] | 1556.2 | 1.586
[10 empty] | 1555.9 | 1.5144
[10 empty] | 1555.8 | 1.4854
[10 empty] | 1555.6 | 1.5724
[10 empty] | 1555.3 | 1.5608
[10 empty] | 1555.1 | 1.4642
[10 empty] | 1554.7 | 1.5125
[10 empty] | 1554.5 | 1.5802
[10 empty] | 1554.5 | 1.4951
[10 empty] | 1554.4 | 1.4758
[10 empty] | 1554.2 | 1.5647
[10 empty] | 1554 | 1.5647
[10 empty] | 1553.7 | 1.4584
[10 empty] | 1553.5 | 1.5067
[10 empty] | 1553.4 | 1.5956
[10 empty] | 1553.1 | 1.5048
[10 empty] | 1552.8 | 1.4603
[10 empty] | 1552.6 | 1.5744
[10 empty] | 1552.6 | 1.5589
[10 empty] | 1552.3 | 1.4758
[10 empty] | 1551.9 | 1.5299
[10 empty] | 1551.7 | 1.586
[10 empty] | 1551.6 | 1.5144
[10 empty] | 1551.5 | 1.4816
[10 empty] | 1551.3 | 1.586
[10 empty] | 1551.1 | 1.5705
[10 empty] | 1550.9 | 1.4661
[10 empty] | 1550.6 | 1.5396
[10 empty] | 1550.3 | 1.5918
[10 empty] | 1549.9 | 1.4932
[10 empty] | 1549.8 | 1.4874
[10 empty] | 1549.5 | 1.5763
[10 empty] | 1549.3 | 1.5492
[10 empty] | 1549.2 | 1.468
[10 empty] | 1549 | 1.528
[10 empty] | 1548.7 | 1.5995
[10 empty] | 1548.3 | 1.5164
[10 empty] | 1548.1 | 1.4932
[10 empty] | 1547.9 | 1.5918
[10 empty] | 1547.6 | 1.5802
[10 empty] | 1547.5 | 1.4912
[10 empty] | 1547.3 | 1.5434
[10 empty] | 1547.1 | 1.6111
[10 empty] | 1546.8 | 1.5299
[10 empty] | 1546.8 | 1.4912
[10 empty] | 1546.5 | 1.5898
[10 empty] | 1546.2 | 1.5937
[10 empty] | 1546.2 | 1.4874
[10 empty] | 1545.7 | 1.5434
[10 empty] | 1545.5 | 1.6266
[10 empty] | 1545.3 | 1.528
[10 empty] | 1545.1 | 1.4932
[10 empty] | 1544.8 | 1.6014
[10 empty] | 1544.7 | 1.5898
[10 empty] | 1544.3 | 1.4893
[10 empty] | 1544.3 | 1.5434
[10 empty] | 1543.9 | 1.6362
[10 empty] | 1543.8 | 1.526
[10 empty] | 1543.6 | 1.4932
[10 empty] | 1543.5 | 1.615
[10 empty] | 1543.2 | 1.586
[10 empty] | 1542.9 | 1.4932
[10 empty] | 1542.8 | 1.5724
[10 empty] | 1542.6 | 1.6324
[10 empty] | 1542.4 | 1.5318
[10 empty] | 1542 | 1.5164
[10 empty] | 1541.8 | 1.6111
[10 empty] | 1541.5 | 1.584
[10 empty] | 1541.3 | 1.497
[10 empty] | 1541 | 1.5956
[10 empty] | 1540.9 | 1.6324
[10 empty] | 1540.5 | 1.5144
[10 empty] | 1540.4 | 1.5338
[10 empty] | 1540.1 | 1.6246
[10 empty] | 1540 | 1.5744
[10 empty] | 1539.8 | 1.5086
[10 empty] | 1539.7 | 1.586
[10 empty] | 1539.3 | 1.6343
[10 empty] | 1538.9 | 1.5473
[10 empty] | 1538.8 | 1.528
[10 empty] | 1538.8 | 1.6459
[10 empty] | 1538.5 | 1.5879
[10 empty] | 1538.3 | 1.5164
[10 empty] | 1538 | 1.615
[10 empty] | 1537.8 | 1.644
[10 empty] | 1537.4 | 1.555
[10 empty] | 1537.2 | 1.5376
[10 empty] | 1537.1 | 1.6324
[10 empty] | 1536.8 | 1.6169
[10 empty] | 1536.6 | 1.528
[10 empty] | 1536.3 | 1.6014
[10 empty] | 1536.1 | 1.6536
[10 empty] | 1535.9 | 1.5434
[10 empty] | 1535.5 | 1.5647
[10 empty] | 1535.2 | 1.6478
[10 empty] | 1534.9 | 1.5956
[10 empty] | 1534.8 | 1.5299
[10 empty] | 1534.6 | 1.5995
[10 empty] | 1534.5 | 1.644
[10 empty] | 1534.1 | 1.5512
[10 empty] | 1534 | 1.5628
[10 empty] | 1533.6 | 1.6691
[10 empty] | 1533.5 | 1.6188
[10 empty] | 1533.2 | 1.5473
[10 empty] | 1533.1 | 1.6401
[10 empty] | 1533 | 1.671
[10 empty] | 1532.7 | 1.5686
[10 empty] | 1532.5 | 1.5763
[10 empty] | 1532.4 | 1.6614
[10 empty] | 1532.3 | 1.6362
[10 empty] | 1531.9 | 1.5628
[10 empty] | 1531.5 | 1.644
[10 empty] | 1531.4 | 1.6923
[10 empty] | 1531.2 | 1.5802
[10 empty] | 1530.8 | 1.5937
[10 empty] | 1530.5 | 1.6807
[10 empty] | 1530.2 | 1.6208
[10 empty] | 1529.9 | 1.5666
[10 empty] | 1529.9 | 1.6652
[10 empty] | 1529.7 | 1.6962
[10 empty] | 1529.3 | 1.6111
[10 empty] | 1529 | 1.5976
[10 empty] | 1528.8 | 1.7097
[10 empty] | 1528.8 | 1.6556
[10 empty] | 1528.8 | 1.5918
[10 empty] | 1528.6 | 1.6962
[10 empty] | 1528.2 | 1.7058
[10 empty] | 1527.8 | 1.6111
[10 empty] | 1527.5 | 1.6478
[10 empty] | 1527.2 | 1.7329
[10 empty] | 1526.8 | 1.6575
[10 empty] | 1526.6 | 1.6111
[10 empty] | 1526.2 | 1.7097
[10 empty] | 1526 | 1.7078
[10 empty] | 1525.9 | 1.6111
[10 empty] | 1525.6 | 1.673
[10 empty] | 1525.5 | 1.7464
[10 empty] | 1525 | 1.644
[10 empty] | 1525 | 1.6362
[10 empty] | 1524.8 | 1.729
[10 empty] | 1524.7 | 1.7058
[10 empty] | 1524.5 | 1.6304
[10 empty] | 1524.2 | 1.671
[10 empty] | 1523.9 | 1.7638
[10 empty] | 1523.6 | 1.6749
[10 empty] | 1523.3 | 1.6362
[10 empty] | 1523.3 | 1.7464
[10 empty] | 1523.3 | 1.7387
[10 empty] | 1522.9 | 1.6536
[10 empty] | 1522.6 | 1.7078
[10 empty] | 1522.3 | 1.7774
[10 empty] | 1522 | 1.6981
[10 empty] | 1521.8 | 1.6652
[10 empty] | 1521.6 | 1.76
[10 empty] | 1521.3 | 1.7638
[10 empty] | 1521.2 | 1.6498
[10 empty] | 1520.8 | 1.729
[10 empty] | 1520.7 | 1.7851
[10 empty] | 1520.3 | 1.6942
[10 empty] | 1520.1 | 1.6788
[10 empty] | 1520 | 1.7793
[10 empty] | 1519.7 | 1.7484
[10 empty] | 1519.6 | 1.6788
[10 empty] | 1519.5 | 1.7329
[10 empty] | 1519.6 | 1.8044
[10 empty] | 1519.3 | 1.7194
[10 empty] | 1518.9 | 1.6981
[10 empty] | 1518.6 | 1.8102
[10 empty] | 1518.4 | 1.7696
[10 empty] | 1518.1 | 1.702
[10 empty] | 1517.9 | 1.7716
[10 empty] | 1517.5 | 1.8315
[10 empty] | 1517.3 | 1.7445
[10 empty] | 1517 | 1.7232
[10 empty] | 1516.7 | 1.8238
[10 empty] | 1516.5 | 1.8044
[10 empty] | 1516.4 | 1.7078
[10 empty] | 1516.2 | 1.789
[10 empty] | 1516 | 1.845
[10 empty] | 1515.9 | 1.758
[10 empty] | 1515.3 | 1.7426
[10 empty] | 1515 | 1.8373
[10 empty] | 1514.8 | 1.8025
[10 empty] | 1514.6 | 1.731
[10 empty] | 1514.4 | 1.8141
[10 empty] | 1514.4 | 1.8605
[10 empty] | 1514.1 | 1.7619
[10 empty] | 1513.7 | 1.7561
[10 empty] | 1513.3 | 1.8702
[10 empty] | 1513 | 1.8276
[10 empty] | 1512.6 | 1.7484
[10 empty] | 1512.6 | 1.8586
[10 empty] | 1512.4 | 1.8895
[10 empty] | 1512.2 | 1.7948
[10 empty] | 1512 | 1.8044
[10 empty] | 1511.7 | 1.8934
[10 empty] | 1511.5 | 1.8547
[10 empty] | 1511.3 | 1.7774
[10 empty] | 1511 | 1.8663
[10 empty] | 1510.9 | 1.9069
[10 empty] | 1510.6 | 1.7967
[10 empty] | 1510.3 | 1.8199
[10 empty] | 1510.1 | 1.9127
[10 empty] | 1510 | 1.845
[10 empty] | 1509.7 | 1.8006
[10 empty] | 1509.4 | 1.8837
[10 empty] | 1509.3 | 1.9108
[10 empty] | 1508.9 | 1.8354
[10 empty] | 1508.8 | 1.8412
[10 empty] | 1508.7 | 1.9378
[10 empty] | 1508.5 | 1.8779
[10 empty] | 1508 | 1.816
[10 empty] | 1507.7 | 1.9262
[10 empty] | 1507.7 | 1.9436
[10 empty] | 1507.4 | 1.8566
[10 empty] | 1507.3 | 1.8605
[10 empty] | 1507 | 1.963
[10 empty] | 1506.7 | 1.905
[10 empty] | 1506.4 | 1.845
[10 empty] | 1506.1 | 1.9243
[10 empty] | 1505.7 | 1.9688
[10 empty] | 1505.5 | 1.876
[10 empty] | 1505.2 | 1.8856
[10 empty] | 1505.2 | 1.9804
[10 empty] | 1505.1 | 1.9204
[10 empty] | 1504.8 | 1.8721
[10 empty] | 1504.4 | 1.9475
[10 empty] | 1504.2 | 1.99
[10 empty] | 1503.9 | 1.8934
[10 empty] | 1503.6 | 1.8992
[10 empty] | 1503.5 | 2.0036
[10 empty] | 1503.3 | 1.961
[10 empty] | 1503.2 | 1.9011
[10 empty] | 1503 | 1.9823
[10 empty] | 1502.6 | 2.0287
[10 empty] | 1502.3 | 1.9398
[10 empty] | 1502 | 1.9243
[10 empty] | 1501.8 | 2.0152
[10 empty] | 1501.6 | 2.0036
[10 empty] | 1501.4 | 1.9127
[10 empty] | 1501.2 | 1.9958
[10 empty] | 1501 | 2.0577
[10 empty] | 1500.8 | 1.9456
[10 empty] | 1500.4 | 1.9552
[10 empty] | 1500.1 | 2.0596
[10 empty] | 1499.9 | 1.9881
[10 empty] | 1499.5 | 1.9378
[10 empty] | 1499.3 | 2.0326
[10 empty] | 1499.1 | 2.0577
[10 empty] | 1498.8 | 1.9726
[10 empty] | 1498.5 | 1.9784
[10 empty] | 1498.4 | 2.079
[10 empty] | 1498.1 | 2.0268
[10 empty] | 1497.9 | 1.963
[10 empty] | 1497.8 | 2.0558
[10 empty] | 1497.6 | 2.0944
[10 empty] | 1497.2 | 2.0055
[10 empty] | 1497 | 2.0229
[10 empty] | 1496.8 | 2.106
[10 empty] | 1496.5 | 2.0654
[10 empty] | 1496.4 | 1.992
[10 empty] | 1496.2 | 2.0751
[10 empty] | 1495.9 | 2.1254
[10 empty] | 1495.7 | 2.0248
[10 empty] | 1495.4 | 2.0442
[10 empty] | 1495.4 | 2.1312
[10 empty] | 1495.1 | 2.0674
[10 empty] | 1494.8 | 2.0152
[10 empty] | 1494.4 | 2.1234
[10 empty] | 1494.3 | 2.1292
[10 empty] | 1494.1 | 2.0364
[10 empty] | 1493.8 | 2.0732
[10 empty] | 1493.6 | 2.166
[10 empty] | 1493.2 | 2.0944
[10 empty] | 1492.9 | 2.0519
[10 empty] | 1492.8 | 2.1486
[10 empty] | 1492.5 | 2.1776
[10 empty] | 1492.2 | 2.079
[10 empty] | 1492 | 2.1215
[10 empty] | 1491.8 | 2.2046
[10 empty] | 1491.5 | 2.1273
[10 empty] | 1491.3 | 2.0828
[10 empty] | 1491.1 | 2.1814
[10 empty] | 1490.9 | 2.1911
[10 empty] | 1490.7 | 2.0809
[10 empty] | 1490.5 | 2.1563
[10 empty] | 1490.4 | 2.2298
[10 empty] | 1490.2 | 2.1466
[10 empty] | 1489.9 | 2.1138
[10 empty] | 1489.4 | 2.2085
[10 empty] | 1489.2 | 2.2066
[10 empty] | 1488.9 | 2.1312
[10 empty] | 1488.6 | 2.164
[10 empty] | 1488.4 | 2.2588
[10 empty] | 1488.3 | 2.1776
[10 empty] | 1488.2 | 2.1312
[10 empty] | 1488.1 | 2.2433
[10 empty] | 1487.6 | 2.2414
[10 empty] | 1487.4 | 2.1563
[10 empty] | 1487.1 | 2.2182
[10 empty] | 1486.8 | 2.2858
[10 empty] | 1486.5 | 2.2124
[10 empty] | 1486.2 | 2.1756
[10 empty] | 1486.1 | 2.2723
[10 empty] | 1485.9 | 2.2839
[10 empty] | 1485.6 | 2.1718
[10 empty] | 1485.4 | 2.2317
[10 empty] | 1485.2 | 2.3148
[10 empty] | 1484.9 | 2.2259
[10 empty] | 1484.8 | 2.1911
[10 empty] | 1484.5 | 2.2878
[10 empty] | 1484.4 | 2.2974
[10 empty] | 1484.2 | 2.2066
[10 empty] | 1483.9 | 2.2394
[10 empty] | 1483.6 | 2.3438
[10 empty] | 1483.5 | 2.2723
[10 empty] | 1483.2 | 2.224
[10 empty] | 1483.1 | 2.338
[10 empty] | 1482.7 | 2.3438
[10 empty] | 1482.5 | 2.2568
[10 empty] | 1482.1 | 2.2994
[10 empty] | 1481.8 | 2.3767
[10 empty] | 1481.6 | 2.3032
[10 empty] | 1481.5 | 2.2665
[10 empty] | 1481.2 | 2.367
[10 empty] | 1481 | 2.3651
[10 empty] | 1480.6 | 2.2704
[10 empty] | 1480.4 | 2.3458
[10 empty] | 1480.2 | 2.4096
[10 empty] | 1480 | 2.3129
[10 empty] | 1479.8 | 2.3032
[10 empty] | 1479.6 | 2.4134
[10 empty] | 1479.3 | 2.3825
[10 empty] | 1478.9 | 2.2974
[10 empty] | 1478.6 | 2.3709
[10 empty] | 1478.3 | 2.4444
[10 empty] | 1478.2 | 2.3554
[10 empty] | 1478.1 | 2.3303
[10 empty] | 1477.9 | 2.4463
[10 empty] | 1477.7 | 2.4038
[10 empty] | 1477.4 | 2.3303
[10 empty] | 1477.3 | 2.4366
[10 empty] | 1476.9 | 2.4772
[10 empty] | 1476.8 | 2.3767
[10 empty] | 1476.4 | 2.398
[10 empty] | 1476.1 | 2.4753
[10 empty] | 1476 | 2.4444
[10 empty] | 1475.9 | 2.367
[10 empty] | 1475.6 | 2.454
[10 empty] | 1475.3 | 2.5024
[10 empty] | 1475.1 | 2.3941
[10 empty] | 1474.9 | 2.4231
[10 empty] | 1474.5 | 2.5082
[10 empty] | 1474.3 | 2.4521
[10 empty] | 1474 | 2.3999
[10 empty] | 1473.8 | 2.4908
[10 empty] | 1473.8 | 2.5294
[10 empty] | 1473.6 | 2.4405
[10 empty] | 1473.2 | 2.454
[10 empty] | 1472.8 | 2.5662
[10 empty] | 1472.5 | 2.5082
[10 empty] | 1472.4 | 2.4347
[10 empty] | 1472.1 | 2.5352
[10 empty] | 1471.7 | 2.572
[10 empty] | 1471.5 | 2.4888
[10 empty] | 1471.3 | 2.4888
[10 empty] | 1471 | 2.5874
[10 empty] | 1470.6 | 2.5526
[10 empty] | 1470.6 | 2.4714
[10 empty] | 1470.2 | 2.5662
[10 empty] | 1470 | 2.6145
[10 empty] | 1469.8 | 2.5043
[10 empty] | 1469.7 | 2.5217
[10 empty] | 1469.6 | 2.6338
[10 empty] | 1469.4 | 2.5604
[10 empty] | 1469 | 2.512
[10 empty] | 1468.6 | 2.599
[10 empty] | 1468.5 | 2.6551
[10 empty] | 1468.3 | 2.5565
[10 empty] | 1468 | 2.5526
[10 empty] | 1467.6 | 2.6686
[10 empty] | 1467.5 | 2.6087
[10 empty] | 1467.2 | 2.5468
[10 empty] | 1466.9 | 2.6551
[10 empty] | 1466.7 | 2.6802
[10 empty] | 1466.4 | 2.5932
[10 empty] | 1466.1 | 2.63
[10 empty] | 1466 | 2.7208
[10 empty] | 1465.6 | 2.6551
[10 empty] | 1465.3 | 2.599
[10 empty] | 1465 | 2.6957
[10 empty] | 1464.8 | 2.7208
[10 empty] | 1464.7 | 2.6087
[10 empty] | 1464.4 | 2.6648
[10 empty] | 1464.3 | 2.7363
[10 empty] | 1464 | 2.6725
[10 empty] | 1463.7 | 2.63
[10 empty] | 1463.5 | 2.717
[10 empty] | 1463.3 | 2.7363
[10 empty] | 1463.2 | 2.657
[10 empty] | 1463 | 2.6899
[10 empty] | 1462.7 | 2.7866
[10 empty] | 1462.4 | 2.7073
[10 empty] | 1462.1 | 2.6667
[10 empty] | 1461.9 | 2.7711
[10 empty] | 1461.6 | 2.775
[10 empty] | 1461.3 | 2.6899
[10 empty] | 1460.9 | 2.744
[10 empty] | 1460.8 | 2.8233
[10 empty] | 1460.6 | 2.7556
[10 empty] | 1460.7 | 2.7131
[10 empty] | 1460.5 | 2.8214
[10 empty] | 1460.3 | 2.833
[10 empty] | 1459.8 | 2.7228
[10 empty] | 1459.6 | 2.7924
[10 empty] | 1459.3 | 2.8639
[10 empty] | 1459.1 | 2.775
[10 empty] | 1458.9 | 2.7518
[10 empty] | 1458.4 | 2.8504
[10 empty] | 1458.1 | 2.8484
[10 empty] | 1457.9 | 2.7634
[10 empty] | 1457.5 | 2.8233
[10 empty] | 1457.4 | 2.9006
[10 empty] | 1457.1 | 2.8156
[10 empty] | 1456.9 | 2.7904
[10 empty] | 1456.8 | 2.9142
[10 empty] | 1456.5 | 2.8987
[10 empty] | 1456.3 | 2.8117
[10 empty] | 1455.9 | 2.8755
[10 empty] | 1455.8 | 2.9509
[10 empty] | 1455.4 | 2.8716
[10 empty] | 1455.4 | 2.8407
[10 empty] | 1455.1 | 2.9432
[10 empty] | 1455.1 | 2.949
[10 empty] | 1454.8 | 2.8484
[10 empty] | 1454.5 | 2.9238
[10 empty] | 1454.3 | 3.0031
[10 empty] | 1454 | 2.9064
[10 empty] | 1453.7 | 2.8871
[10 empty] | 1453.5 | 2.9915
[10 empty] | 1453.2 | 2.978
[10 empty] | 1452.8 | 2.8968
[10 empty] | 1452.5 | 2.9702
[10 empty] | 1452.3 | 3.0456
[10 empty] | 1452.2 | 2.9567
[10 empty] | 1451.9 | 2.9335
[10 empty] | 1451.9 | 3.0456
[10 empty] | 1451.7 | 3.0224
[10 empty] | 1451.4 | 2.9451
[10 empty] | 1451.2 | 3.0244
[10 empty] | 1451 | 3.0959
[10 empty] | 1450.7 | 3.0128
[10 empty] | 1450.4 | 2.9896
[10 empty] | 1450.2 | 3.0843
[10 empty] | 1449.9 | 3.094
[10 empty] | 1449.6 | 2.9915
[10 empty] | 1449.3 | 3.063
[10 empty] | 1449.1 | 3.1442
[10 empty] | 1448.9 | 3.0476
[10 empty] | 1448.7 | 3.0282
[10 empty] | 1448.6 | 3.1384
[10 empty] | 1448.3 | 3.121
[10 empty] | 1448 | 3.0282
[10 empty] | 1447.6 | 3.1152
[10 empty] | 1447.2 | 3.1829
[10 empty] | 1446.9 | 3.1017
[10 empty] | 1446.6 | 3.0766
[10 empty] | 1446.4 | 3.1984
[10 empty] | 1446.1 | 3.1713
[10 empty] | 1445.9 | 3.0998
[10 empty] | 1445.6 | 3.1732
[10 empty] | 1445.4 | 3.239
[10 empty] | 1445.2 | 3.1655
[10 empty] | 1445 | 3.1384
[10 empty] | 1444.9 | 3.2254
[10 empty] | 1444.5 | 3.2448
[10 empty] | 1444.3 | 3.1423
[10 empty] | 1444.1 | 3.2022
[10 empty] | 1443.9 | 3.2873
[10 empty] | 1443.5 | 3.2003
[10 empty] | 1443.6 | 3.179
[10 empty] | 1443.3 | 3.2854
[10 empty] | 1443 | 3.2699
[10 empty] | 1442.8 | 3.2061
[10 empty] | 1442.6 | 3.2486
[10 empty] | 1442.4 | 3.3337
[10 empty] | 1442.1 | 3.2622
[10 empty] | 1441.8 | 3.2351
[10 empty] | 1441.3 | 3.353
[10 empty] | 1441 | 3.3182
[10 empty] | 1440.7 | 3.2428
[10 empty] | 1440.7 | 3.3279
[10 empty] | 1440.5 | 3.3878
[10 empty] | 1440.2 | 3.3124
[10 empty] | 1439.9 | 3.2815
[10 empty] | 1439.8 | 3.3878
[10 empty] | 1439.5 | 3.3917
[10 empty] | 1439.1 | 3.3008
[10 empty] | 1438.9 | 3.3492
[10 empty] | 1438.6 | 3.4342
[10 empty] | 1438.2 | 3.3646
[10 empty] | 1438.1 | 3.3318
[10 empty] | 1437.8 | 3.4246
[10 empty] | 1437.7 | 3.4458
[10 empty] | 1437.3 | 3.3588
[10 empty] | 1437.1 | 3.3956
[10 empty] | 1436.8 | 3.4961
[10 empty] | 1436.7 | 3.4207
[10 empty] | 1436.5 | 3.3685
[10 empty] | 1436.1 | 3.4942
[10 empty] | 1436 | 3.5019
[10 empty] | 1435.6 | 3.4207
[10 empty] | 1435.4 | 3.4613
[10 empty] | 1435.2 | 3.5444
[10 empty] | 1434.9 | 3.4826
[10 empty] | 1434.7 | 3.442
[10 empty] | 1434.5 | 3.5328
[10 empty] | 1434.3 | 3.5638
[10 empty] | 1434 | 3.4536
[10 empty] | 1433.8 | 3.5077
[10 empty] | 1433.5 | 3.5947
[10 empty] | 1433.2 | 3.5212
[10 empty] | 1432.9 | 3.4922
[10 empty] | 1432.7 | 3.585
[10 empty] | 1432.4 | 3.6082
[10 empty] | 1432.1 | 3.5038
[10 empty] | 1431.9 | 3.5618
[10 empty] | 1431.8 | 3.6566
[10 empty] | 1431.6 | 3.5734
[10 empty] | 1431.5 | 3.5483
[10 empty] | 1431.2 | 3.6546
[10 empty] | 1430.9 | 3.6566
[10 empty] | 1430.8 | 3.5812
[10 empty] | 1430.5 | 3.6372
[10 empty] | 1430.4 | 3.7184
[10 empty] | 1429.9 | 3.6527
[10 empty] | 1429.6 | 3.614
[10 empty] | 1429.5 | 3.7146
[10 empty] | 1429.3 | 3.7262
[10 empty] | 1428.9 | 3.6256
[10 empty] | 1428.9 | 3.701
[10 empty] | 1428.7 | 3.788
[10 empty] | 1428.4 | 3.6778
[10 empty] | 1428 | 3.6914
[10 empty] | 1427.6 | 3.7842
[10 empty] | 1427.5 | 3.7687
[10 empty] | 1427.3 | 3.6856
[10 empty] | 1426.9 | 3.7764
[10 empty] | 1426.9 | 3.8383
[10 empty] | 1426.6 | 3.7436
[10 empty] | 1426.4 | 3.7378
[10 empty] | 1426.1 | 3.8596
[10 empty] | 1425.8 | 3.819
[10 empty] | 1425.5 | 3.7436
[10 empty] | 1425.3 | 3.8344
[10 empty] | 1425 | 3.8963
[10 empty] | 1424.7 | 3.8151
[10 empty] | 1424.5 | 3.8074
[10 empty] | 1424.2 | 3.904
[10 empty] | 1423.9 | 3.8982
[10 empty] | 1423.6 | 3.8054
[10 empty] | 1423.4 | 3.8905
[10 empty] | 1423 | 3.962
[10 empty] | 1422.8 | 3.8596
[10 empty] | 1422.7 | 3.875
[10 empty] | 1422.4 | 3.9698
[10 empty] | 1422.1 | 3.9214
[10 empty] | 1421.9 | 3.8712
[10 empty] | 1421.7 | 3.9427
[10 empty] | 1421.4 | 4.0065
[10 empty] | 1421.3 | 3.9292
[10 empty] | 1420.9 | 3.9137
[10 empty] | 1420.8 | 4.0452
[10 empty] | 1420.5 | 4.0046
[10 empty] | 1420.3 | 3.9369
[10 empty] | 1420.1 | 4.0297
[10 empty] | 1419.8 | 4.0742
[10 empty] | 1419.5 | 3.993
[10 empty] | 1419.2 | 4.0084
[10 empty] | 1419 | 4.0974
[10 empty] | 1418.9 | 4.0838
[10 empty] | 1418.6 | 3.9968
[10 empty] | 1418.5 | 4.0896
[10 empty] | 1418.2 | 4.1438
[10 empty] | 1417.9 | 4.049
[10 empty] | 1417.8 | 4.0452
[10 empty] | 1417.5 | 4.1554
[10 empty] | 1417.2 | 4.1302
[10 empty] | 1416.8 | 4.0645
[10 empty] | 1416.6 | 4.1418
[10 empty] | 1416.3 | 4.2153
[10 empty] | 1416.1 | 4.1186
[10 empty] | 1415.8 | 4.1206
[10 empty] | 1415.7 | 4.2153
[10 empty] | 1415.3 | 4.1979
[10 empty] | 1415.1 | 4.1186
[10 empty] | 1414.9 | 4.2211
[10 empty] | 1414.7 | 4.2675
[10 empty] | 1414.5 | 4.1902
[10 empty] | 1414.2 | 4.1998
[10 empty] | 1414 | 4.2926
[10 empty] | 1413.9 | 4.2598
[10 empty] | 1413.6 | 4.194
[10 empty] | 1413.1 | 4.2888
[10 empty] | 1412.9 | 4.3371
[10 empty] | 1412.6 | 4.252
[10 empty] | 1412.5 | 4.2694
[10 empty] | 1412.2 | 4.3622
[10 empty] | 1411.9 | 4.3178
[10 empty] | 1411.7 | 4.2598
[10 empty] | 1411.5 | 4.3526
[10 empty] | 1411.2 | 4.4067
[10 empty] | 1411 | 4.3158
[10 empty] | 1410.8 | 4.3294
[10 empty] | 1410.5 | 4.4454
[10 empty] | 1410.3 | 4.4125
[10 empty] | 1410.1 | 4.3371
[10 empty] | 1409.8 | 4.4338
[10 empty] | 1409.6 | 4.484
[10 empty] | 1409.2 | 4.4028
[10 empty] | 1409.1 | 4.4183
[10 empty] | 1408.8 | 4.5111
[10 empty] | 1408.7 | 4.4976
[10 empty] | 1408.4 | 4.4183
[10 empty] | 1408 | 4.5014
[10 empty] | 1407.8 | 4.5575
[10 empty] | 1407.6 | 4.4666
[10 empty] | 1407.4 | 4.4956
[10 empty] | 1407.3 | 4.5846
[10 empty] | 1407 | 4.5285
[10 empty] | 1406.7 | 4.5034
[10 empty] | 1406.4 | 4.5865
[10 empty] | 1406.3 | 4.6213
[10 empty] | 1405.9 | 4.5498
[10 empty] | 1405.7 | 4.5594
[10 empty] | 1405.4 | 4.66
[10 empty] | 1405.2 | 4.6058
[10 empty] | 1404.9 | 4.5672
[10 empty] | 1404.6 | 4.6754
[10 empty] | 1404.5 | 4.7006
[10 empty] | 1404.1 | 4.6174
[10 empty] | 1403.9 | 4.6677
[10 empty] | 1403.6 | 4.7431
[10 empty] | 1403.2 | 4.6832
[10 empty] | 1403 | 4.6522
[10 empty] | 1403 | 4.7586
[10 empty] | 1402.7 | 4.7721
[10 empty] | 1402.2 | 4.6812
[10 empty] | 1402.2 | 4.745
[10 empty] | 1402.1 | 4.8301
[10 empty] | 1401.8 | 4.7566
[10 empty] | 1401.5 | 4.7296
[10 empty] | 1401.2 | 4.8282
[10 empty] | 1401.1 | 4.8456
[10 empty] | 1400.7 | 4.7721
[10 empty] | 1400.4 | 4.8166
[10 empty] | 1400.3 | 4.9074
[10 empty] | 1400.3 | 4.8417
[10 empty] | 1400 | 4.8127
[10 empty] | 1399.7 | 4.9152
[10 empty] | 1399.5 | 4.9461
[10 empty] | 1399.3 | 4.8668
[10 empty] | 1398.8 | 4.9171
[10 empty] | 1398.6 | 4.9944
[10 empty] | 1398.4 | 4.9384
[10 empty] | 1398.1 | 4.9132
[10 empty] | 1398.1 | 5.0118
[10 empty] | 1397.8 | 5.035
[10 empty] | 1397.3 | 4.9442
[10 empty] | 1397.2 | 4.9886
[10 empty] | 1397 | 5.0737
[10 empty] | 1396.8 | 5.0176
[10 empty] | 1396.5 | 4.9886
[10 empty] | 1396.3 | 5.0795
[10 empty] | 1396.1 | 5.1143
[10 empty] | 1395.9 | 5.0428
[10 empty] | 1395.6 | 5.0698
[10 empty] | 1395.2 | 5.1684
[10 empty] | 1394.9 | 5.1182
[10 empty] | 1394.7 | 5.0776
[10 empty] | 1394.5 | 5.1936
[10 empty] | 1394.3 | 5.2129
[10 empty] | 1394.2 | 5.1433
[10 empty] | 1393.9 | 5.1742
[10 empty] | 1393.5 | 5.2516
[10 empty] | 1393.2 | 5.2032
[10 empty] | 1393 | 5.1858
[10 empty] | 1392.8 | 5.2864
[10 empty] | 1392.5 | 5.296
[10 empty] | 1392.3 | 5.2168
[10 empty] | 1392 | 5.2748
[10 empty] | 1391.7 | 5.3502
[10 empty] | 1391.5 | 5.2883
[10 empty] | 1391.3 | 5.2728
[10 empty] | 1391 | 5.3734
[10 empty] | 1390.8 | 5.385
[10 empty] | 1390.5 | 5.3366
[10 empty] | 1390.4 | 5.3753
[10 empty] | 1390 | 5.4526
[10 empty] | 1389.7 | 5.3966
[10 empty] | 1389.6 | 5.3637
[10 empty] | 1389.3 | 5.4584
[10 empty] | 1389 | 5.5068
[10 empty] | 1388.7 | 5.4275
[10 empty] | 1388.5 | 5.4623
[10 empty] | 1388.4 | 5.5435
[10 empty] | 1388.1 | 5.5106
[10 empty] | 1387.8 | 5.4662
[10 empty] | 1387.6 | 5.5725
[10 empty] | 1387.3 | 5.6034
[10 empty] | 1387.1 | 5.5261
[10 empty] | 1386.9 | 5.5551
[10 empty] | 1386.6 | 5.644
[10 empty] | 1386.3 | 5.5976
[10 empty] | 1385.9 | 5.5667
[10 empty] | 1385.8 | 5.646
[10 empty] | 1385.6 | 5.6904
[10 empty] | 1385.4 | 5.6266
[10 empty] | 1385 | 5.6634
[10 empty] | 1384.8 | 5.7678
[10 empty] | 1384.6 | 5.7291
[10 empty] | 1384.4 | 5.6769
[10 empty] | 1384 | 5.76
[10 empty] | 1383.6 | 5.8084
[10 empty] | 1383.5 | 5.7504
[10 empty] | 1383.3 | 5.7678
[10 empty] | 1382.9 | 5.8548
[10 empty] | 1382.7 | 5.8374
[10 empty] | 1382.5 | 5.7794
[10 empty] | 1382.4 | 5.8702
[10 empty] | 1382.3 | 5.9108
[10 empty] | 1382 | 5.8374
[10 empty] | 1381.9 | 5.8644
[10 empty] | 1381.3 | 5.9553
[10 empty] | 1381.2 | 5.9224
[10 empty] | 1380.9 | 5.8857
[10 empty] | 1380.7 | 5.963
[10 empty] | 1380.5 | 6.0036
[10 empty] | 1380.1 | 5.9437
[10 empty] | 1379.8 | 5.9553
[10 empty] | 1379.9 | 6.0558
[10 empty] | 1379.4 | 6.0346
[10 empty] | 1379.2 | 5.9901
[10 empty] | 1378.9 | 6.0868
[10 empty] | 1378.6 | 6.1293
[10 empty] | 1378.4 | 6.0655
[10 empty] | 1378.3 | 6.0848
[10 empty] | 1378 | 6.1718
[10 empty] | 1377.7 | 6.168
[10 empty] | 1377.4 | 6.1042
[10 empty] | 1377.2 | 6.1873
[10 empty] | 1376.9 | 6.253
[10 empty] | 1376.7 | 6.1796
[10 empty] | 1376.7 | 6.1912
[10 empty] | 1376.2 | 6.2956
[10 empty] | 1375.8 | 6.2685
[10 empty] | 1375.6 | 6.2279
[10 empty] | 1375.4 | 6.2917
[10 empty] | 1375.2 | 6.3652
[10 empty] | 1374.9 | 6.3014
[10 empty] | 1374.8 | 6.2956
[10 empty] | 1374.5 | 6.4096
[10 empty] | 1374.2 | 6.3942
[10 empty] | 1374.2 | 6.34
[10 empty] | 1373.8 | 6.4174
[10 empty] | 1373.6 | 6.4754
[10 empty] | 1373.3 | 6.4019
[10 empty] | 1373 | 6.4174
[10 empty] | 1372.9 | 6.5082
[10 empty] | 1372.5 | 6.5005
[10 empty] | 1372.4 | 6.4425
[10 empty] | 1372.2 | 6.5082
[10 empty] | 1371.9 | 6.5836
[10 empty] | 1371.7 | 6.516
[10 empty] | 1371.4 | 6.5256
[10 empty] | 1371.2 | 6.6165
[10 empty] | 1370.9 | 6.6088
[10 empty] | 1370.8 | 6.5643
[10 empty] | 1370.5 | 6.6397
[10 empty] | 1370.3 | 6.69
[10 empty] | 1370 | 6.6184
[10 empty] | 1369.8 | 6.6648
[10 empty] | 1369.7 | 6.748
[10 empty] | 1369.3 | 6.7035
[10 empty] | 1369.1 | 6.6822
[10 empty] | 1368.7 | 6.7789
[10 empty] | 1368.6 | 6.8079
[10 empty] | 1368.4 | 6.746
[10 empty] | 1368 | 6.7886
[10 empty] | 1368 | 6.8756
[10 empty] | 1367.5 | 6.8427
[10 empty] | 1367.5 | 6.8214
[10 empty] | 1367.1 | 6.9046
[10 empty] | 1366.9 | 6.9336
[10 empty] | 1366.5 | 6.8562
[10 empty] | 1366.2 | 6.9181
[10 empty] | 1366.1 | 6.9858
[10 empty] | 1365.8 | 6.9394
[10 empty] | 1365.6 | 6.9394
[10 empty] | 1365.4 | 7.036
[10 empty] | 1365.3 | 7.0534
[10 empty] | 1365.1 | 6.9935
[10 empty] | 1364.7 | 7.0418
[10 empty] | 1364.3 | 7.1211
[10 empty] | 1364.3 | 7.0786
[10 empty] | 1364 | 7.0747
[10 empty] | 1363.8 | 7.1714
[10 empty] | 1363.5 | 7.1714
[10 empty] | 1363.3 | 7.125
[10 empty] | 1362.9 | 7.1868
[10 empty] | 1362.8 | 7.2487
[10 empty] | 1362.5 | 7.212
[10 empty] | 1362.2 | 7.2081
[10 empty] | 1362.1 | 7.3028
[10 empty] | 1361.9 | 7.3144
[10 empty] | 1361.5 | 7.2584
[10 empty] | 1361.2 | 7.3183
[10 empty] | 1361 | 7.3898
[10 empty] | 1360.9 | 7.3357
[10 empty] | 1360.7 | 7.3531
[10 empty] | 1360.3 | 7.4266
[10 empty] | 1360.1 | 7.4401
[10 empty] | 1359.8 | 7.4014
[10 empty] | 1359.5 | 7.4575
[10 empty] | 1359.2 | 7.5348
[10 empty] | 1359 | 7.4807
[10 empty] | 1358.7 | 7.4923
[10 empty] | 1358.4 | 7.5851
[10 empty] | 1358.3 | 7.589
[10 empty] | 1358 | 7.5522
[10 empty] | 1357.9 | 7.6218
[10 empty] | 1357.6 | 7.6702
[10 empty] | 1357.4 | 7.647
[10 empty] | 1357 | 7.6528
[10 empty] | 1356.7 | 7.7262
[10 empty] | 1356.5 | 7.7456
[10 empty] | 1356.5 | 7.705
[10 empty] | 1356.1 | 7.761
[10 empty] | 1355.8 | 7.8248
[10 empty] | 1355.5 | 7.79
[10 empty] | 1355.5 | 7.7978
[10 empty] | 1355.1 | 7.8809
[10 empty] | 1354.8 | 7.8925
[10 empty] | 1354.6 | 7.8558
[10 empty] | 1354.4 | 7.908
[10 empty] | 1354.1 | 7.9737
[10 empty] | 1353.8 | 7.9447
[10 empty] | 1353.7 | 7.9447
[10 empty] | 1353.4 | 8.0394
[10 empty] | 1353.1 | 8.0549
[10 empty] | 1352.8 | 8.0298
[10 empty] | 1352.6 | 8.0762
[10 empty] | 1352.2 | 8.1303
[10 empty] | 1351.8 | 8.1264
[10 empty] | 1351.8 | 8.1032
[10 empty] | 1351.5 | 8.1728
[10 empty] | 1351.2 | 8.2212
[10 empty] | 1351 | 8.1767
[10 empty] | 1350.8 | 8.2154
[10 empty] | 1350.6 | 8.285
[10 empty] | 1350.5 | 8.2656
[10 empty] | 1350.2 | 8.2676
[10 empty] | 1349.8 | 8.3352
[10 empty] | 1349.6 | 8.372
[10 empty] | 1349.4 | 8.3352
[10 empty] | 1349.1 | 8.372
[10 empty] | 1349 | 8.4493
[10 empty] | 1348.7 | 8.4377
[10 empty] | 1348.5 | 8.4242
[10 empty] | 1348.2 | 8.4957
[10 empty] | 1348 | 8.5286
[10 empty] | 1347.7 | 8.5131
[10 empty] | 1347.5 | 8.5402
[10 empty] | 1347.2 | 8.6078
[10 empty] | 1347 | 8.602
[10 empty] | 1346.7 | 8.5866
[10 empty] | 1346.5 | 8.6523
[10 empty] | 1346.3 | 8.6968
[10 empty] | 1346.2 | 8.6581
[10 empty] | 1345.9 | 8.6929
[10 empty] | 1345.7 | 8.7664
[10 empty] | 1345.3 | 8.7644
[10 empty] | 1345 | 8.747
[10 empty] | 1344.6 | 8.8147
[10 empty] | 1344.5 | 8.8572
[10 empty] | 1344.3 | 8.8224
[10 empty] | 1344.2 | 8.8669
[10 empty] | 1343.8 | 8.9384
[10 empty] | 1343.5 | 8.9152
[10 empty] | 1343.3 | 8.9249
[10 empty] | 1343.1 | 8.9945
[10 empty] | 1342.7 | 9.0216
[10 empty] | 1342.6 | 8.9926
[10 empty] | 1342.3 | 9.0467
[10 empty] | 1342 | 9.1047
[10 empty] | 1341.8 | 9.0854
[10 empty] | 1341.6 | 9.1047
[10 empty] | 1341.6 | 9.182
[10 empty] | 1341.4 | 9.1898
[10 empty] | 1341 | 9.1704
[10 empty] | 1340.7 | 9.2304
[10 empty] | 1340.5 | 9.2903
[10 empty] | 1340.3 | 9.271
[10 empty] | 1340 | 9.2787
[10 empty] | 1339.8 | 9.3502
[10 empty] | 1339.6 | 9.3715
[10 empty] | 1339.4 | 9.3522
[10 empty] | 1339.1 | 9.4082
[10 empty] | 1338.9 | 9.4624
[10 empty] | 1338.5 | 9.4546
[10 empty] | 1338.2 | 9.4701
[10 empty] | 1338 | 9.5455
[10 empty] | 1337.8 | 9.559
[10 empty] | 1337.5 | 9.5513
[10 empty] | 1337.3 | 9.6054
[10 empty] | 1337.1 | 9.6576
[10 empty] | 1336.8 | 9.6557
[10 empty] | 1336.4 | 9.6712
[10 empty] | 1336.2 | 9.7524
[10 empty] | 1335.9 | 9.7601
[10 empty] | 1335.9 | 9.7466
[10 empty] | 1335.5 | 9.8046
[10 empty] | 1335.2 | 9.8548
[10 empty] | 1335 | 9.8374
[10 empty] | 1334.8 | 9.8645
[10 empty] | 1334.6 | 9.9476
[10 empty] | 1334.4 | 9.9496
[10 empty] | 1334.1 | 9.9496
[10 empty] | 1333.8 | 10.0134
[10 empty] | 1333.5 | 10.0559
[10 empty] | 1333.2 | 10.0482
[10 empty] | 1332.9 | 10.0733
[10 empty] | 1332.9 | 10.1468
[10 empty] | 1332.5 | 10.1719
[10 empty] | 1332.3 | 10.1642
[10 empty] | 1332.1 | 10.2241
[10 empty] | 1332 | 10.2782
[10 empty] | 1331.6 | 10.2686
[10 empty] | 1331.3 | 10.2918
[10 empty] | 1331.2 | 10.3536
[10 empty] | 1330.8 | 10.3768
[10 empty] | 1330.6 | 10.3653
[10 empty] | 1330.4 | 10.4368
[10 empty] | 1330.2 | 10.4774
[10 empty] | 1329.7 | 10.4793
[10 empty] | 1329.5 | 10.5064
[10 empty] | 1329.4 | 10.5702
[10 empty] | 1329.1 | 10.5856
[10 empty] | 1329 | 10.5934
[10 empty] | 1328.8 | 10.6378
[10 empty] | 1328.5 | 10.6958
[10 empty] | 1328.3 | 10.6978
[10 empty] | 1328.1 | 10.7171
[10 empty] | 1327.8 | 10.7732
[10 empty] | 1327.4 | 10.8022
[10 empty] | 1327.2 | 10.8022
[10 empty] | 1327 | 10.864
[10 empty] | 1326.6 | 10.9182
[10 empty] | 1326.2 | 10.8988
[10 empty] | 1326.1 | 10.9395
[10 empty] | 1326 | 10.9916
[10 empty] | 1325.7 | 11.0245
[10 empty] | 1325.4 | 11.0206
[10 empty] | 1325.1 | 11.0709
[10 empty] | 1325 | 11.1212
[10 empty] | 1324.8 | 11.1308
[10 empty] | 1324.4 | 11.1618
[10 empty] | 1324.1 | 11.2198
[10 empty] | 1324 | 11.241
[10 empty] | 1323.9 | 11.243
[10 empty] | 1323.7 | 11.3068
[10 empty] | 1323.3 | 11.3512
[10 empty] | 1323 | 11.3532
[10 empty] | 1322.9 | 11.3841
[10 empty] | 1322.6 | 11.446
[10 empty] | 1322.3 | 11.4556
[10 empty] | 1322.1 | 11.4673
[10 empty] | 1321.7 | 11.5407
[10 empty] | 1321.5 | 11.5755
[10 empty] | 1321.3 | 11.5832
[10 empty] | 1321 | 11.6258
[10 empty] | 1320.8 | 11.6722
[10 empty] | 1320.6 | 11.7012
[10 empty] | 1320.4 | 11.7302
[10 empty] | 1320.2 | 11.7746
[10 empty] | 1320 | 11.8288
[10 empty] | 1319.7 | 11.8365
[10 empty] | 1319.5 | 11.8732
[10 empty] | 1319.2 | 11.9293
[10 empty] | 1318.7 | 11.9545
[10 empty] | 1318.5 | 11.966
[10 empty] | 1318.5 | 12.0202
[10 empty] | 1318.2 | 12.0704
[10 empty] | 1317.8 | 12.0936
[10 empty] | 1317.7 | 12.1265
[10 empty] | 1317.5 | 12.1826
[10 empty] | 1317.3 | 12.2174
[10 empty] | 1317 | 12.2406
[10 empty] | 1316.7 | 12.2986
[10 empty] | 1316.4 | 12.3295
[10 empty] | 1316.1 | 12.3469
[10 empty] | 1316 | 12.401
[10 empty] | 1315.7 | 12.4455
[10 empty] | 1315.4 | 12.4668
[10 empty] | 1315.1 | 12.5035
[10 empty] | 1315 | 12.5596
[10 empty] | 1314.7 | 12.5982
[10 empty] | 1314.3 | 12.6253
[10 empty] | 1314.2 | 12.6775
[10 empty] | 1314 | 12.7278
[10 empty] | 1313.8 | 12.751
[10 empty] | 1313.7 | 12.7916
[10 empty] | 1313.2 | 12.8496
[10 empty] | 1313 | 12.8747
[10 empty] | 1312.8 | 12.9037
[10 empty] | 1312.4 | 12.9598
[10 empty] | 1312.3 | 13.0139
[10 empty] | 1311.9 | 13.0352
[10 empty] | 1311.6 | 13.0719
[10 empty] | 1311.3 | 13.1415
[10 empty] | 1311.2 | 13.184
[10 empty] | 1311.1 | 13.1995
[10 empty] | 1310.7 | 13.2498
[10 empty] | 1310.4 | 13.3039
[10 empty] | 1310.2 | 13.3271
[10 empty] | 1310 | 13.3658
[10 empty] | 1309.7 | 13.4296
[10 empty] | 1309.6 | 13.4702
[10 empty] | 1309.3 | 13.4818
[10 empty] | 1309.1 | 13.5417
[10 empty] | 1308.7 | 13.5939
[10 empty] | 1308.2 | 13.6229
[10 empty] | 1308.3 | 13.65
[10 empty] | 1308.1 | 13.7099
[10 empty] | 1307.8 | 13.7486
[10 empty] | 1307.5 | 13.766
[10 empty] | 1307.3 | 13.824
[10 empty] | 1307.1 | 13.88
[10 empty] | 1306.8 | 13.909
[10 empty] | 1306.5 | 13.9419
[10 empty] | 1306.3 | 13.996
[10 empty] | 1305.9 | 14.0463
[10 empty] | 1305.9 | 14.0676
[10 empty] | 1305.6 | 14.1333
[10 empty] | 1305.3 | 14.1952
[10 empty] | 1305.2 | 14.2164
[10 empty] | 1305 | 14.2416
[10 empty] | 1304.7 | 14.3131
[10 empty] | 1304.5 | 14.3556
[10 empty] | 1304.4 | 14.3711
[10 empty] | 1304.1 | 14.4349
[10 empty] | 1303.7 | 14.4987
[10 empty] | 1303.6 | 14.518
[10 empty] | 1303.2 | 14.5412
[10 empty] | 1303 | 14.6108
[10 empty] | 1302.7 | 14.6708
[10 empty] | 1302.5 | 14.6824
[10 empty] | 1302.3 | 14.7385
[10 empty] | 1302.1 | 14.8177
[10 empty] | 1301.7 | 14.8506
[10 empty] | 1301.5 | 14.8738
[10 empty] | 1301.3 | 14.9434
[10 empty] | 1301.1 | 15.0014
[10 empty] | 1300.9 | 15.0285
[10 empty] | 1300.6 | 15.0671
[10 empty] | 1300.5 | 15.1464
[10 empty] | 1300.2 | 15.1812
[10 empty] | 1299.9 | 15.2044
[10 empty] | 1299.6 | 15.274
[10 empty] | 1299.4 | 15.3378
[10 empty] | 1299.3 | 15.3416
[10 empty] | 1299 | 15.4016
[10 empty] | 1298.7 | 15.477
[10 empty] | 1298.5 | 15.5098
[10 empty] | 1298.2 | 15.5311
[10 empty] | 1298 | 15.6123
[10 empty] | 1297.7 | 15.6761
[10 empty] | 1297.5 | 15.6896
[10 empty] | 1297.5 | 15.7457
[10 empty] | 1297.1 | 15.8269
[10 empty] | 1296.8 | 15.8578
[10 empty] | 1296.5 | 15.8888
[10 empty] | 1296.3 | 15.9738
[10 empty] | 1295.9 | 16.0357
[10 empty] | 1295.5 | 16.0589
[10 empty] | 1294.8 | 16.1111
[10 empty] | 1294.6 | 16.2136
[10 empty] | 1294.2 | 16.2542
[10 empty] | 1293.9 | 16.2909
[10 empty] | 1293.5 | 16.3721
[10 empty] | 1293.4 | 16.4591
[10 empty] | 1293.1 | 16.4862
[10 empty] | 1293.1 | 16.55
[10 empty] | 1292.8 | 16.6544
[10 empty] | 1292.5 | 16.7085
[10 empty] | 1292.3 | 16.7375
[10 empty] | 1291.9 | 16.8032
[10 empty] | 1291.8 | 16.9018
[10 empty] | 1291.8 | 16.9386
[10 empty] | 1291.6 | 16.9734
[10 empty] | 1291.3 | 17.0778
[10 empty] | 1291.1 | 17.1512
[10 empty] | 1290.9 | 17.157
[10 empty] | 1290.7 | 17.2247
[10 empty] | 1290.3 | 17.3195
[10 empty] | 1290.2 | 17.362
[10 empty] | 1290 | 17.389
[10 empty] | 1289.8 | 17.4722
[10 empty] | 1289.5 | 17.5437
[10 empty] | 1289.2 | 17.5572
[10 empty] | 1289 | 17.6172
[10 empty] | 1288.6 | 17.7158
[10 empty] | 1288.4 | 17.7409
[10 empty] | 1288.2 | 17.7815
[10 empty] | 1288.1 | 17.8762
[10 empty] | 1287.9 | 17.9439
[10 empty] | 1287.8 | 17.9613
[10 empty] | 1287.6 | 18.0135
[10 empty] | 1287.4 | 18.116
[10 empty] | 1287.2 | 18.1469
[10 empty] | 1287 | 18.1836
[10 empty] | 1286.8 | 18.2822
[10 empty] | 1286.5 | 18.3383
[10 empty] | 1286.2 | 18.3538
[10 empty] | 1286 | 18.4234
[10 empty] | 1285.7 | 18.5065
[10 empty] | 1285.3 | 18.5432
[10 empty] | 1285.3 | 18.5839
[10 empty] | 1285 | 18.6689
[10 empty] | 1284.9 | 18.7346
[10 empty] | 1284.5 | 18.752
[10 empty] | 1284.2 | 18.8197
[10 empty] | 1284.1 | 18.9241
[10 empty] | 1283.9 | 18.9512
[10 empty] | 1283.4 | 18.984
[10 empty] | 1283.4 | 19.0846
[10 empty] | 1283.1 | 19.1465
[10 empty] | 1282.9 | 19.1735
[10 empty] | 1282.6 | 19.2528
[10 empty] | 1282.3 | 19.3262
[10 empty] | 1282.1 | 19.3746
[10 empty] | 1281.8 | 19.419
[10 empty] | 1281.5 | 19.506
[10 empty] | 1281.2 | 19.5853
[10 empty] | 1281.1 | 19.6298
[10 empty] | 1280.9 | 19.6858
[10 empty] | 1280.8 | 19.7825
[10 empty] | 1280.7 | 19.8366
[10 empty] | 1280.2 | 19.8734
[10 empty] | 1279.9 | 19.9642
[10 empty] | 1279.4 | 20.0512
[10 empty] | 1279.2 | 20.0899
[10 empty] | 1279.1 | 20.1576
[10 empty] | 1279 | 20.2426
[10 empty] | 1278.7 | 20.3065
[10 empty] | 1278.5 | 20.3567
[10 empty] | 1278.2 | 20.4495
[10 empty] | 1277.9 | 20.5326
[10 empty] | 1277.7 | 20.5655
[10 empty] | 1277.3 | 20.6332
[10 empty] | 1277.2 | 20.7337
[10 empty] | 1276.9 | 20.7898
[10 empty] | 1276.7 | 20.8458
[10 empty] | 1276.3 | 20.929
[10 empty] | 1276.2 | 21.0024
[10 empty] | 1275.9 | 21.0489
[10 empty] | 1275.5 | 21.1281
[10 empty] | 1275.4 | 21.2209
[10 empty] | 1275.2 | 21.2866
[10 empty] | 1274.9 | 21.3446
[10 empty] | 1274.6 | 21.4452
[10 empty] | 1274.3 | 21.5283
[10 empty] | 1274.2 | 21.567
[10 empty] | 1273.9 | 21.6617
[10 empty] | 1273.6 | 21.7545
[10 empty] | 1273.5 | 21.8144
[10 empty] | 1273.2 | 21.8724
[10 empty] | 1273 | 21.9672
[10 empty] | 1272.8 | 22.0349
[10 empty] | 1272.4 | 22.1006
[10 empty] | 1272.3 | 22.176
[10 empty] | 1272 | 22.2746
[10 empty] | 1271.5 | 22.3345
[10 empty] | 1271.4 | 22.4292
[10 empty] | 1271.1 | 22.5124
[10 empty] | 1270.9 | 22.6187
[10 empty] | 1270.8 | 22.6748
[10 empty] | 1270.6 | 22.7502
[10 empty] | 1270.4 | 22.841
[10 empty] | 1270 | 22.9184
[10 empty] | 1269.8 | 22.9745
[10 empty] | 1269.5 | 23.0769
[10 empty] | 1269.2 | 23.1716
[10 empty] | 1268.9 | 23.2374
[10 empty] | 1268.8 | 23.334
[10 empty] | 1268.7 | 23.4423
[10 empty] | 1268.5 | 23.5042
[10 empty] | 1268.2 | 23.5718
[10 empty] | 1267.8 | 23.6743
[10 empty] | 1267.6 | 23.7632
[10 empty] | 1267.4 | 23.8309
[10 empty] | 1267.1 | 23.9102
[10 empty] | 1267 | 24.0146
[10 empty] | 1266.7 | 24.0939
[10 empty] | 1266.5 | 24.1576
[10 empty] | 1266.3 | 24.2582
[10 empty] | 1266 | 24.351
[10 empty] | 1265.7 | 24.4051
[10 empty] | 1265.7 | 24.5076
[10 empty] | 1265.4 | 24.6042
[10 empty] | 1264.9 | 24.6855
[10 empty] | 1264.6 | 24.7608
[10 empty] | 1264.5 | 24.8691
[10 empty] | 1264.1 | 24.9677
[10 empty] | 1263.9 | 25.0373
[10 empty] | 1263.7 | 25.1379
[10 empty] | 1263.4 | 25.2461
[10 empty] | 1263.1 | 25.3235
[10 empty] | 1262.9 | 25.4124
[10 empty] | 1262.7 | 25.511
[10 empty] | 1262.4 | 25.6154
[10 empty] | 1262.2 | 25.6772
[10 empty] | 1262 | 25.7778
[10 empty] | 1261.6 | 25.8706
[10 empty] | 1261.4 | 25.9614
[10 empty] | 1261.1 | 26.0465
[10 empty] | 1261.1 | 26.1412
[10 empty] | 1260.8 | 26.2379
[10 empty] | 1260.5 | 26.3249
[10 empty] | 1260.2 | 26.4254
[10 empty] | 1260.1 | 26.5124
[10 empty] | 1259.8 | 26.613
[10 empty] | 1259.6 | 26.7058
[10 empty] | 1259.3 | 26.8121
[10 empty] | 1259 | 26.8972
[10 empty] | 1258.7 | 26.9939
[10 empty] | 1258.5 | 27.0963
[10 empty] | 1258.4 | 27.1814
[10 empty] | 1258 | 27.2742
[10 empty] | 1257.8 | 27.3786
[10 empty] | 1257.6 | 27.4791
[10 empty] | 1257.3 | 27.5796
[10 empty] | 1256.9 | 27.6666
[10 empty] | 1256.8 | 27.7788
[10 empty] | 1256.5 | 27.8735
[10 empty] | 1256.3 | 27.9644
[10 empty] | 1256.1 | 28.0862
[10 empty] | 1255.9 | 28.1751
[10 empty] | 1255.7 | 28.2698
[10 empty] | 1255.3 | 28.3858
[10 empty] | 1255.2 | 28.4767
[10 empty] | 1255 | 28.5695
[10 empty] | 1254.8 | 28.6681
[10 empty] | 1254.5 | 28.788
[10 empty] | 1254.3 | 28.8846
[10 empty] | 1254 | 28.9736
[10 empty] | 1253.7 | 29.0896
[10 empty] | 1253.4 | 29.1959
[10 empty] | 1253.2 | 29.2848
[10 empty] | 1252.9 | 29.3912
[10 empty] | 1252.7 | 29.5111
[10 empty] | 1252.6 | 29.6116
[10 empty] | 1252.4 | 29.7024
[10 empty] | 1252.2 | 29.8146
[10 empty] | 1251.7 | 29.9287
[10 empty] | 1251.4 | 30.0118
[10 empty] | 1251.3 | 30.1162
[10 empty] | 1251.1 | 30.2573
[10 empty] | 1250.9 | 30.3637
[10 empty] | 1250.8 | 30.4448
[10 empty] | 1250.3 | 30.586
[10 empty] | 1250.3 | 30.7
[10 empty] | 1250.1 | 30.7986
[10 empty] | 1249.9 | 30.905
[10 empty] | 1249.6 | 31.048
[10 empty] | 1249.2 | 31.1524
[10 empty] | 1249.1 | 31.2569
[10 empty] | 1248.7 | 31.3941
[10 empty] | 1248.5 | 31.5198
[10 empty] | 1248.1 | 31.6087
[10 empty] | 1248 | 31.7324
[10 empty] | 1247.8 | 31.8794
[10 empty] | 1247.5 | 31.9722
[10 empty] | 1247.3 | 32.0708
[10 empty] | 1247.1 | 32.2216
[10 empty] | 1246.9 | 32.3511
[10 empty] | 1246.6 | 32.4342
[10 empty] | 1246.3 | 32.5541
[10 empty] | 1246 | 32.7204
[10 empty] | 1245.8 | 32.8074
[10 empty] | 1245.6 | 32.9176
[10 empty] | 1245.6 | 33.3361
[10 empty] | 1245.3 | 33.1826
[10 empty] | 1244.9 | 33.3527
[10 empty] | 1244.7 | 33.4232
[10 empty] | 1244.5 | 33.5704
[10 empty] | 1244.2 | 33.6885
[10 empty] | 1243.8 | 33.7777
[10 empty] | 1243.6 | 33.956
[10 empty] | 1243.4 | 34.0389
[10 empty] | 1243.2 | 34.1716
[10 empty] | 1243 | 34.3126
[10 empty] | 1242.8 | 34.3893
[10 empty] | 1242.6 | 34.5718
[10 empty] | 1242.4 | 34.6651
[10 empty] | 1242.1 | 34.7978
[10 empty] | 1241.9 | 34.9305
[10 empty] | 1241.6 | 35.0238
[10 empty] | 1241.3 | 35.2249
[10 empty] | 1241.3 | 35.6778
[10 empty] | 1240.9 | 35.546
[10 empty] | 1240.6 | 35.7068
[10 empty] | 1240.4 | 35.7895
[10 empty] | 1240.1 | 35.9771
[10 empty] | 1239.7 | 36.0396
[10 empty] | 1239.5 | 36.2429
[10 empty] | 1239.4 | 36.301
[10 empty] | 1239 | 36.5088
[10 empty] | 1238.7 | 36.5713
[10 empty] | 1238.4 | 36.7858
[10 empty] | 1238.3 | 36.8595
[10 empty] | 1238.2 | 37.0561
[10 empty] | 1238 | 37.1543
[10 empty] | 1237.7 | 37.3398
[10 empty] | 1237.5 | 37.4313
[10 empty] | 1237.2 | 37.6168
[10 empty] | 1237.1 | 37.7285
[10 empty] | 1236.7 | 37.8848
[10 empty] | 1236.5 | 38.0211
[10 empty] | 1236.4 | 38.4479
[10 empty] | 1236.1 | 38.4261
[10 empty] | 1235.8 | 38.5326
[10 empty] | 1235.6 | 38.6634
[10 empty] | 1235.5 | 38.8596
[10 empty] | 1235.2 | 38.9517
[10 empty] | 1234.9 | 39.114
[10 empty] | 1234.6 | 39.2957
[10 empty] | 1234.4 | 39.3538
[10 empty] | 1234.3 | 39.4434
[10 empty] | 1234.1 | 39.6953
[10 empty] | 1233.7 | 39.7971
[10 empty] | 1233.5 | 40.0054
[10 empty] | 1233.3 | 40.112
[10 empty] | 1232.8 | 40.2646
[10 empty] | 1232.7 | 40.4632
[10 empty] | 1232.4 | 40.5504
[10 empty] | 1232.2 | 40.7369
[10 empty] | 1232 | 40.921
[10 empty] | 1231.8 | 41.0034
[10 empty] | 1231.5 | 41.2117
[10 empty] | 1231.3 | 41.4725
[10 empty] | 1230.9 | 41.61
[10 empty] | 1230.7 | 41.7978
[10 empty] | 1230.3 | 41.9142
[10 empty] | 1230.3 | 42.049
[10 empty] | 1230 | 42.2394
[10 empty] | 1229.8 | 42.4193
[10 empty] | 1229.5 | 42.5383
[10 empty] | 1229.1 | 42.6573
[10 empty] | 1228.8 | 42.8715
[10 empty] | 1228.5 | 43.083
[10 empty] | 1228.3 | 43.2153
[10 empty] | 1228.1 | 43.3554
[10 empty] | 1228 | 43.5591
[10 empty] | 1227.6 | 43.7891
[10 empty] | 1227.4 | 43.9134
[10 empty] | 1227.1 | 44.0324
[10 empty] | 1226.9 | 44.2414
[10 empty] | 1226.6 | 44.4503
[10 empty] | 1226.6 | 44.6037
[10 empty] | 1226.2 | 44.7438
[10 empty] | 1226 | 44.9501
[10 empty] | 1225.6 | 45.9004
[10 empty] | 1225.5 | 45.51
[10 empty] | 1225.2 | 45.676
[10 empty] | 1225 | 45.8887
[10 empty] | 1224.8 | 46.0869
[10 empty] | 1224.5 | 46.285
[10 empty] | 1224.2 | 46.4598
[10 empty] | 1223.9 | 46.5939
[10 empty] | 1223.8 | 46.7425
[10 empty] | 1223.6 | 46.9202
[10 empty] | 1223.4 | 47.1358
[10 empty] | 1223.2 | 47.3281
[10 empty] | 1222.8 | 47.5466
[10 empty] | 1222.4 | 47.7389
[10 empty] | 1222.1 | 47.8963
[10 empty] | 1222 | 48.0332
[10 empty] | 1221.7 | 48.2226
[10 empty] | 1221.6 | 48.4411
[10 empty] | 1221.3 | 48.648
[10 empty] | 1221.1 | 48.8578
[10 empty] | 1220.9 | 49.0559
[10 empty] | 1220.7 | 49.2511
[10 empty] | 1220.5 | 49.3852
[10 empty] | 1220.3 | 49.5542
[10 empty] | 1220.1 | 50.5842
[10 empty] | 1220 | 50.0949
[10 empty] | 1219.7 | 50.2051
[10 empty] | 1219.5 | 50.3995
[10 empty] | 1219.2 | 50.5842
[10 empty] | 1219 | 50.7721
[10 empty] | 1218.5 | 50.973
[10 empty] | 1218.4 | 51.1739
[10 empty] | 1218.2 | 51.3586
[10 empty] | 1218 | 51.5433
[10 empty] | 1217.9 | 51.7507
[10 empty] | 1217.4 | 51.9483
[10 empty] | 1217.2 | 52.1752
[10 empty] | 1217 | 52.3566
[10 empty] | 1216.7 | 52.5834
[10 empty] | 1216.5 | 52.7876
[10 empty] | 1216.4 | 52.9787
[10 empty] | 1216 | 53.1958
[10 empty] | 1215.9 | 53.3967
[10 empty] | 1215.6 | 53.5847
[10 empty] | 1215.4 | 53.8018
[10 empty] | 1215.2 | 54.0188
[10 empty] | 1214.9 | 54.2068
[10 empty] | 1214.5 | 54.4304
[10 empty] | 1214.4 | 54.6701
[10 empty] | 1214 | 54.8645
[10 empty] | 1213.9 | 55.1173
[10 empty] | 1213.8 | 56.6762
[10 empty] | 1213.4 | 55.6871
[10 empty] | 1213.2 | 55.8221
[10 empty] | 1213 | 56.0411
[10 empty] | 1212.8 | 56.2857
[10 empty] | 1212.5 | 56.5777
[10 empty] | 1212.2 | 56.8478
[10 empty] | 1211.9 | 57.0887
[10 empty] | 1211.8 | 57.3077
[10 empty] | 1211.6 | 57.5158
[10 empty] | 1211.4 | 57.7603
[10 empty] | 1211.2 | 57.9611
[10 empty] | 1210.9 | 58.129
[10 empty] | 1210.5 | 58.3662
[10 empty] | 1210.3 | 58.6108
[10 empty] | 1210.1 | 58.8918
[10 empty] | 1210 | 59.1875
[10 empty] | 1209.6 | 59.454
[10 empty] | 1209.3 | 59.6839
[10 empty] | 1209 | 59.8993
[10 empty] | 1209 | 60.1329
[10 empty] | 1208.7 | 60.3519
[10 empty] | 1208.4 | 60.5672
[10 empty] | 1208.3 | 60.8154
[10 empty] | 1208.1 | 61.049
[10 empty] | 1208 | 61.2936
[10 empty] | 1207.6 | 61.5966
[10 empty] | 1207.3 | 61.9214
[10 empty] | 1207.1 | 62.1842
[10 empty] | 1207 | 64.3565
[10 empty] | 1206.7 | 62.841
[10 empty] | 1206.4 | 62.9624
[10 empty] | 1206.1 | 63.3308
[10 empty] | 1205.8 | 63.5946
[10 empty] | 1205.5 | 63.8248
[10 empty] | 1205.6 | 63.9923
[10 empty] | 1205.2 | 64.2854
[10 empty] | 1204.9 | 64.6663
[10 empty] | 1204.6 | 64.8882
[10 empty] | 1204.6 | 65.0599
[10 empty] | 1204.1 | 65.2608
[10 empty] | 1203.8 | 65.6292
[10 empty] | 1203.6 | 65.9348
[10 empty] | 1203.4 | 66.1693
[10 empty] | 1203.3 | 66.3368
[10 empty] | 1203 | 66.6005
[10 empty] | 1202.6 | 67.0024
[10 empty] | 1202.4 | 67.2662
[10 empty] | 1202.1 | 67.4922
[10 empty] | 1202 | 67.7057
[10 empty] | 1201.6 | 68.003
[10 empty] | 1201.5 | 68.3923
[10 empty] | 1201.3 | 68.6686
[10 empty] | 1201 | 68.8696
[10 empty] | 1200.7 | 69.104
[10 empty] | 1200.4 | 69.4515
[10 empty] | 1200.4 | 69.8116
[10 empty] | 1200.1 | 70.046
[10 empty] | 1200 | 70.2888
[10 empty] | 1199.6 | 70.5149
[10 empty] | 1199.4 | 70.9294
[10 empty] | 1199.3 | 71.2475
[10 empty] | 1199 | 72.5163
[10 empty] | 1198.6 | 72.1488
[10 empty] | 1198.4 | 72.3203
[10 empty] | 1198.2 | 72.7907
[10 empty] | 1197.9 | 73.0603
[10 empty] | 1197.8 | 73.1975
[10 empty] | 1197.8 | 73.6826
[10 empty] | 1197.3 | 73.9423
[10 empty] | 1197 | 74.0697
[10 empty] | 1196.9 | 74.6039
[10 empty] | 1196.5 | 74.8195
[10 empty] | 1196.3 | 74.9518
[10 empty] | 1196 | 75.4957
[10 empty] | 1195.5 | 75.7701
[10 empty] | 1195.4 | 75.8779
[10 empty] | 1195.3 | 76.4513
[10 empty] | 1195.1 | 76.6767
[10 empty] | 1194.8 | 76.8678
[10 empty] | 1194.5 | 77.4313
[10 empty] | 1194.4 | 77.6861
[10 empty] | 1194.2 | 77.7989
[10 empty] | 1193.8 | 78.3918
[10 empty] | 1193.5 | 78.6466
[10 empty] | 1193.4 | 78.8426
[10 empty] | 1193.2 | 79.3817
[10 empty] | 1193 | 79.6806
[10 empty] | 1192.9 | 79.8423
[10 empty] | 1192.5 | 80.3421
[10 empty] | 1192.3 | 80.6361
[10 empty] | 1192.2 | 80.8616
[10 empty] | 1191.9 | 81.3124
[10 empty] | 1191.3 | 81.6358
[10 empty] | 1191.2 | 81.8514
[10 empty] | 1191.1 | 82.3169
[10 empty] | 1190.8 | 82.709
[10 empty] | 1190.7 | 82.9001
[10 empty] | 1190.2 | 83.3901
[10 empty] | 1189.9 | 85.7853
[10 empty] | 1189.8 | 84.8284
[10 empty] | 1189.6 | 85.1592
[10 empty] | 1189.4 | 85.549
[10 empty] | 1189 | 85.7498
[10 empty] | 1188.9 | 86.2991
[10 empty] | 1188.6 | 86.4291
[10 empty] | 1188.2 | 87.0787
[10 empty] | 1188.1 | 87.2028
[10 empty] | 1187.8 | 87.817
[10 empty] | 1187.4 | 88.0946
[10 empty] | 1187.3 | 88.4963
[10 empty] | 1187.1 | 88.892
[10 empty] | 1186.8 | 89.0869
[10 empty] | 1186.6 | 89.6421
[10 empty] | 1186.3 | 89.8075
[10 empty] | 1186.1 | 90.4572
[10 empty] | 1186 | 90.6225
[10 empty] | 1185.8 | 91.2545
[10 empty] | 1185.4 | 91.5321
[10 empty] | 1185.2 | 91.9278
[10 empty] | 1184.9 | 92.3767
[10 empty] | 1184.6 | 92.5716
[10 empty] | 1184.3 | 93.1681
[10 empty] | 1184 | 93.4103
[10 empty] | 1183.9 | 94.1013
[10 empty] | 1183.7 | 94.2963
[10 empty] | 1183.5 | 94.8692
[10 empty] | 1183.3 | 95.2413
[10 empty] | 1182.9 | 95.4952
[10 empty] | 1182.7 | 96.015
[10 empty] | 1182.5 | 96.1981
[10 empty] | 1182.3 | 96.9187
[10 empty] | 1182.2 | 97.149
[10 empty] | 1181.8 | 97.7751
[10 empty] | 1181.6 | 98.0409
[10 empty] | 1181.3 | 98.5311
[10 empty] | 1181 | 98.9032
[10 empty] | 1180.8 | 99.2044
[10 empty] | 1180.4 | 99.8009
[10 empty] | 1180.2 | 100.0844
[10 empty] | 1180 | 100.7696
[10 empty] | 1179.9 | 102.8845
[10 empty] | 1179.6 | 102.1653
[10 empty] | 1179.3 | 102.3765
[10 empty] | 1179 | 102.8779
[10 empty] | 1178.9 | 103.2673
[10 empty] | 1178.6 | 103.7357
[10 empty] | 1178.4 | 104.1646
[10 empty] | 1178.2 | 104.6727
[10 empty] | 1177.7 | 105.0884
[10 empty] | 1177.5 | 105.6097
[10 empty] | 1177.3 | 106.0188
[10 empty] | 1177.1 | 106.5335
[10 empty] | 1176.9 | 106.936
[10 empty] | 1176.7 | 107.4704
[10 empty] | 1176.4 | 107.8663
[10 empty] | 1176.2 | 108.4206
[10 empty] | 1176.1 | 108.8561
[10 empty] | 1175.8 | 109.3444
[10 empty] | 1175.5 | 109.8393
[10 empty] | 1175.3 | 110.3341
[10 empty] | 1175.1 | 110.7762
[10 empty] | 1174.8 | 111.2909
[10 empty] | 1174.7 | 111.7726
[10 empty] | 1174.1 | 112.2741
[10 empty] | 1174.1 | 115.5255
[10 empty] | 1173.7 | 114.0575
[10 empty] | 1173.3 | 114.6387
[10 empty] | 1173.1 | 115.1529
[10 empty] | 1173.2 | 115.5628
[10 empty] | 1172.9 | 116.2335
[10 empty] | 1172.6 | 116.4496
[10 empty] | 1172.2 | 117.2395
[10 empty] | 1172.1 | 117.3811
[10 empty] | 1171.9 | 118.2679
[10 empty] | 1171.4 | 118.6033
[10 empty] | 1171.4 | 119.3187
[10 empty] | 1171 | 119.8776
[10 empty] | 1170.8 | 120.2949